## Beam Temperatures
Time (mins) | Curve #1 | Curve #2 | Curve #3 | Curve #4 | Curve #5 | Curve #6 | Curve #7
0 | 17.9 | 17.31 | 16.13 | 16.31 | 17.85 | 18.23541667 | 17.45625
1 | 17.92814 | 17.68258 | 17.19144 | 18.11629 | 20.4571 | 21.51755 | 21.28951
2 | 17.95629 | 18.05515 | 18.25289 | 19.92257 | 23.0642 | 24.79968 | 25.12276
3 | 17.98443 | 18.42773 | 19.31433 | 21.72886 | 25.67129 | 28.08181 | 28.95602
4 | 18.01257 | 18.80031 | 20.37578 | 23.53514 | 28.27839 | 31.36393 | 32.78927
5 | 18.04071 | 19.17288 | 21.43722 | 25.34143 | 30.88549 | 34.64606 | 36.62253
6 | 18.04302 | 20.47822 | 25.34862 | 30.80983 | 36.86185 | 41.76905 | 45.35957
7 | 18.0326 | 22.24298 | 30.66372 | 38.08197 | 44.4977 | 50.78381 | 56.51191
8 | 18.0221875 | 24.00773 | 35.97883 | 45.3541 | 52.13355 | 59.79857 | 67.66426
9 | 18.01177 | 25.77249 | 41.29393 | 52.62624 | 59.76941 | 68.81332 | 78.8166
10 | 18.00135 | 27.53725 | 46.60904 | 59.89837 | 67.40526 | 77.82808 | 89.96895
11 | 18.0453125 | 30.10253 | 54.21695 | 69.99008 | 77.4219 | 88.96875 | 103.7732
12 | 18.0974 | 32.78742 | 62.16747 | 80.5031 | 87.7943 | 100.4271 | 117.9737
13 | 18.14948 | 35.47232 | 70.11799 | 91.01612 | 98.16669 | 111.8854 | 132.1742
14 | 18.2015625 | 38.15721 | 78.06852 | 101.5291 | 108.5391 | 123.34375 | 146.3748
15 | 18.2434375 | 40.87006 | 86.12331 | 112.179 | 119.0371 | 134.91875 | 160.6512
16 | 18.1496875 | 43.95426 | 95.56341 | 124.6464 | 131.2033 | 148.04375 | 175.9364
17 | 18.0559375 | 47.03846 | 105.0035 | 137.1139 | 143.3695 | 161.16875 | 191.2215
18 | 17.9621875 | 50.12266 | 114.4436 | 149.5813 | 155.5358 | 174.29375 | 206.5067
19 | 17.8684375 | 53.20687 | 123.8837 | 162.0488 | 167.702 | 187.41875 | 221.7918
20 | 17.8 | 56.26546 | 133.1964 | 174.4053 | 179.8923 | 200.5966 | 236.993
21 | 17.8 | 59.25483 | 142.1645 | 186.4621 | 192.1476 | 213.9174 | 251.9672
22 | 17.8 | 62.2442 | 151.1326 | 198.5188 | 204.4029 | 227.2383 | 266.9414
23 | 17.8 | 65.23357 | 160.1007 | 210.5756 | 216.6582 | 240.5591 | 281.9156
24 | 17.8 | 68.22294 | 169.0688 | 222.6323 | 228.9135 | 253.8799 | 296.8898
25 | 17.8 | 71.2123 | 178.0369 | 234.6891 | 241.1688 | 267.2008 | 311.864
26 | 17.81958 | 74.08764 | 186.62375 | 246.3412 | 253.2401 | 278.7708 | 322.3987
27 | 17.84042 | 76.95569 | 195.18625 | 257.9675 | 265.2995 | 290.2292 | 332.65
28 | 17.86125 | 79.82375 | 203.74875 | 269.5938 | 277.359 | 301.6875 | 342.9013
29 | 17.88208 | 82.69181 | 212.31125 | 281.2201 | 289.4184 | 313.1458 | 353.1526
30 | 17.90657 | 85.53515 | 220.7923 | 292.712 | 301.2942 | 324.2608 | 362.7324
31 | 17.95347 | 88.22667 | 228.7731 | 303.378 | 312.0416 | 333.2664 | 368.1874
32 | 18.00038 | 90.9182 | 236.7538 | 314.0441 | 322.7889 | 342.272 | 373.6424
33 | 18.04728 | 93.60972 | 244.7346 | 324.7101 | 333.5362 | 351.2777 | 379.0974
34 | 18.09418 | 96.30125 | 252.7154 | 335.3762 | 344.2836 | 360.2833 | 384.5523
35 | 18.14109 | 98.99278 | 260.6962 | 346.0422 | 355.0309 | 369.2889 | 390.0073
36 | 18.09106 | 101.318 | 267.7718 | 355.2478 | 363.7461 | 376.2204 | 393.4445
37 | 18.0183 | 103.5572 | 274.6351 | 364.1109 | 371.9846 | 382.6653 | 396.4084
38 | 17.94553 | 105.7965 | 281.4984 | 372.9739 | 380.223 | 389.1102 | 399.3722
39 | 17.87277 | 108.0357 | 288.3617 | 381.837 | 388.4615 | 395.5551 | 402.3361
40 | 17.8 | 110.275 | 295.225 | 390.7 | 396.7 | 402 | 405.3
41 | 17.88443 | 111.2123 | 297.8681 | 394.3679 | 400.7119 | 405.0019 | 406.3647
42 | 17.96886 | 112.1496 | 300.5111 | 398.0358 | 404.7238 | 408.0038 | 407.4295
43 | 18.05328 | 113.0869 | 303.1542 | 401.7038 | 408.7356 | 411.0056 | 408.4942
44 | 18.13771 | 114.0242 | 305.7972 | 405.3717 | 412.7475 | 414.0075 | 409.5589
45 | 18.22214 | 114.9615 | 308.4403 | 409.0396 | 416.7594 | 417.0094 | 410.6236
46 | 18.2849 | 115.8774 | 311.0625 | 412.2268 | 419.3704 | 418.6979 | 411.0326
47 | 18.33698 | 116.7828 | 313.6745 | 415.1774 | 421.2914 | 419.7396 | 411.1185
48 | 18.3890625 | 117.6882 | 316.2865 | 418.1279 | 423.2124 | 420.78125 | 411.2045
49 | 18.44115 | 118.5936 | 318.8985 | 421.0784 | 425.1334 | 421.8229 | 411.2904
50 | 18.49323 | 119.499 | 321.5104 | 424.0289 | 427.0544 | 422.8646 | 411.3763
51 | 18.4909375 | 119.9678 | 322.9216 | 425.6099 | 428.0326 | 423.18125 | 410.8675
52 | 18.48052 | 120.3715 | 324.1534 | 426.9862 | 428.8698 | 423.3896 | 410.2699
53 | 18.4701 | 120.7751 | 325.3852 | 428.3625 | 429.707 | 423.5979 | 409.6722
54 | 18.4596875 | 121.1788 | 326.617 | 429.7388 | 430.5443 | 423.80625 | 409.0746
55 | 18.45 | 121.5688 | 327.8065 | 431.0672 | 431.3509 | 424 | 408.4854
56 | 18.45 | 121.7783 | 328.435 | 431.759 | 431.7503 | 424 | 408.0093
57 | 18.45 | 121.9878 | 329.0635 | 432.4509 | 432.1498 | 424 | 407.5333
58 | 18.45 | 122.1973 | 329.692 | 433.1427 | 432.5493 | 424 | 407.0572
59 | 18.45 | 122.4069 | 330.3206 | 433.8345 | 432.9488 | 424 | 406.5811
60 | 18.45 | 122.6164 | 330.9491 | 434.5264 | 433.3482 | 424 | 406.105
61 | 18.50396 | 122.8578 | 331.5654 | 435.1639 | 433.6535 | 424.3083 | 406.5854
62 | 18.576875 | 123.1104 | 332.1773 | 435.7824 | 433.9256 | 424.725 | 407.4018
63 | 18.64979 | 123.363 | 332.7893 | 436.4009 | 434.1977 | 425.1417 | 408.2182
64 | 18.72271 | 123.6156 | 333.4013 | 437.0194 | 434.4699 | 425.5583 | 409.0346
65 | 18.795625 | 123.8682 | 334.0133 | 437.6379 | 434.742 | 425.975 | 409.851
66 | 18.92729 | 124.2318 | 334.8407 | 438.5391 | 435.3271 | 427.175 | 412.8253
67 | 19.06271 | 124.6024 | 335.6818 | 439.4584 | 435.9321 | 428.425 | 415.9372
68 | 19.198125 | 124.9731 | 336.523 | 440.3777 | 436.5371 | 429.675 | 419.0492
69 | 19.33354 | 125.3437 | 337.3641 | 441.2969 | 437.1422 | 430.925 | 422.1612
70 | 19.46707 | 125.7524 | 338.3229 | 442.3905 | 437.9553 | 432.3677 | 425.3441
71 | 19.58902 | 126.3942 | 340.0044 | 444.5552 | 440.0464 | 434.9944 | 428.9628
72 | 19.71098 | 127.036 | 341.686 | 446.7198 | 442.1376 | 437.621 | 432.5814
73 | 19.83293 | 127.6778 | 343.3675 | 448.8845 | 444.2287 | 440.2477 | 436.2001
74 | 19.95488 | 128.3196 | 345.049 | 451.0491 | 446.3199 | 442.8743 | 439.8188
75 | 20.07683 | 128.9614 | 346.7305 | 453.2137 | 448.411 | 445.5009 | 443.4375
76 | 20.1 | 129.5885 | 348.5656 | 455.6584 | 450.867 | 447.8524 | 445.8553
77 | 20.1 | 130.2122 | 350.4367 | 458.1688 | 453.4086 | 450.1393 | 447.9915
78 | 20.1 | 130.8359 | 352.3078 | 460.6792 | 455.9502 | 452.4262 | 450.1277
79 | 20.1 | 131.4596 | 354.1789 | 463.1896 | 458.4918 | 454.7131 | 452.2638
80 | 20.1 | 132.0833333 | 356.05 | 465.7 | 461.0333333 | 457 | 454.4
81 | 19.56529 | 132.1029 | 357.178 | 467.6465 | 463.5083 | 459.439 | 456.1824
82 | 19.03058 | 132.1224 | 358.3061 | 469.5931 | 465.9833 | 461.878 | 457.9647
83 | 18.49587 | 132.142 | 359.4341 | 471.5396 | 468.4583 | 464.3171 | 459.7471
84 | 17.96116 | 132.1615 | 360.5622 | 473.4861 | 470.9333 | 466.7561 | 461.5295
85 | 17.42645 | 132.1811 | 361.6902 | 475.4326 | 473.4083 | 469.1951 | 463.3118
86 | 17.040625 | 132.3759375 | 363.0465625 | 477.5136 | 475.777 | 471.3958 | 464.9198
87 | 16.728125 | 132.6571875 | 364.5153125 | 479.6607 | 478.0934 | 473.4792 | 466.442
88 | 16.415625 | 132.9384375 | 365.9840625 | 481.8079 | 480.4098 | 475.5625 | 467.9641
89 | 16.103125 | 133.2196875 | 367.4528125 | 483.955 | 482.7262 | 477.6458 | 469.4862
90 | 15.790625 | 133.5009375 | 368.9215625 | 486.1021 | 485.0426 | 479.7292 | 471.0084
91 | 15.8134375 | 133.8766 | 370.0029 | 487.889 | 487.535 | 482.35625 | 472.8862
92 | 15.88635 | 134.2663 | 371.0263 | 489.6221 | 490.0537 | 485.0646 | 474.8172
93 | 15.95927 | 134.6561 | 372.0498 | 491.3552 | 492.5723 | 487.7729 | 476.7482
94 | 16.0321875 | 135.0459 | 373.0732 | 493.0882 | 495.091 | 490.48125 | 478.6792
95 | 16.08227 | 135.4104 | 374.0665 | 494.7882 | 497.5755 | 493.197 | 480.735
96 | 15.82899 | 135.4393 | 374.6599 | 496.0488 | 499.606 | 496.0113 | 484.4486
97 | 15.5757 | 135.4682 | 375.2532 | 497.3093 | 501.6366 | 498.8255 | 488.1623
98 | 15.32242 | 135.4971 | 375.8466 | 498.5699 | 503.6672 | 501.6398 | 491.8759
99 | 15.06914 | 135.5261 | 376.4399 | 499.8305 | 505.6977 | 504.454 | 495.5896
100 | 14.81585 | 135.555 | 377.0332 | 501.091 | 507.7283 | 507.2683 | 499.3032
101 | 14.87333 | 135.8207 | 377.7155 | 502.1173 | 509.0261 | 509.5417 | 503.4533
102 | 15.04 | 136.1696875 | 378.4290625 | 503.0613 | 510.0665 | 511.625 | 507.7566
103 | 15.20667 | 136.5186 | 379.1426 | 504.0053 | 511.1068 | 513.7083 | 512.06
104 | 15.37333 | 136.8676 | 379.8561 | 504.9493 | 512.1472 | 515.7917 | 516.3634
105 | 15.54 | 137.2165625 | 380.5696875 | 505.8934 | 513.1876 | 517.875 | 520.6668
106 | 16.42135 | 138.1771 | 381.6885 | 507.1899 | 514.6813 | 519.5843 | 522.4862
107 | 17.34831 | 139.1766 | 382.8331 | 508.509 | 516.204 | 521.2697 | 524.147
108 | 18.27528 | 140.1761 | 383.9778 | 509.828 | 517.7268 | 522.9551 | 525.8078
109 | 19.20225 | 141.1757 | 385.1225 | 511.1471 | 519.2495 | 524.6404 | 527.4686
110 | 20.12921 | 142.1752 | 386.2671 | 512.4661 | 520.7722 | 526.3258 | 529.1294
111 | 20.9625 | 143.1271 | 387.45625 | 514.1867 | 523.3185 | 528.875 | 530.6398
112 | 21.73333 | 144.0472 | 388.675 | 516.175 | 526.5472 | 532 | 532.05
113 | 22.50417 | 144.9674 | 389.89375 | 518.1633 | 529.776 | 535.125 | 533.4602
114 | 23.275 | 145.8875 | 391.1125 | 520.1515625 | 533.0047 | 538.25 | 534.8703125
115 | 24.04583 | 146.8076 | 392.33125 | 522.1398 | 536.2334 | 541.375 | 536.2805
116 | 24.81667 | 147.7278 | 393.55 | 524.128125 | 539.4622 | 544.5 | 537.690625
117 | 25.5875 | 148.6479 | 394.76875 | 526.1164 | 542.6909 | 547.625 | 539.1008
118 | 26.35833 | 149.5681 | 395.9875 | 528.1046875 | 545.9196 | 550.75 | 540.5109375
119 | 27.12917 | 150.4882 | 397.20625 | 530.093 | 549.1484 | 553.875 | 541.9211
120 | 27.9 | 151.4083334 | 398.425 | 532.08125 | 552.3770834 | 557 | 543.33125