## Z
LoadStep | LoadSubStep | Time | Node #6 | Experiment
1 | 10 | 0 | -7.192906
2 | 1 | 1 | -7.19314 | Time | Midspan deflection
3 | 1 | 2 | -7.19304 | (min) | (mm)
4 | 1 | 3 | -7.192939 | 0 | -8.1
5 | 1 | 4 | -7.192839 | 0.15 | -8.1
6 | 1 | 5 | -7.192739 | 0.3166667 | -8.1
7 | 1 | 6 | -7.192383 | 0.4833334 | -8.1
8 | 1 | 7 | -7.191979 | 0.6500001 | -8.1
9 | 1 | 8 | -7.191573 | 0.8166668 | -8.1
10 | 1 | 9 | -7.191164 | 0.9833335 | -8.1
11 | 1 | 10 | -7.190752 | 1.1500002 | -8.1
12 | 1 | 11 | -7.190209 | 1.3166669 | -8.1
13 | 1 | 12 | -7.189639 | 1.4833336 | -8.1
14 | 1 | 13 | -7.195914 | 1.6500003 | -8.1
15 | 1 | 14 | -7.221054 | 1.816667 | -8.1
16 | 1 | 15 | -7.284173 | 1.9833337 | -8.1
17 | 1 | 16 | -7.365282 | 2.1500004 | -8.1
18 | 1 | 17 | -7.450543 | 2.3166671 | -8.1
19 | 1 | 18 | -7.537949 | 2.4833338 | -8.1
20 | 1 | 19 | -7.627582 | 2.6500005 | -8.1
21 | 1 | 20 | -7.71953 | 2.8166672 | -8.1
22 | 1 | 21 | -7.818373 | 2.9833339 | -8.1
23 | 1 | 22 | -7.920784 | 3.1500006 | -8.1
24 | 1 | 23 | -8.026127 | 3.3166673 | -8.1
25 | 1 | 24 | -8.134514 | 3.483334 | -8.1
26 | 1 | 25 | -8.246072 | 3.6500007 | -8.1
27 | 1 | 26 | -8.36874 | 3.8166674 | -8.1
28 | 1 | 27 | -8.583706 | 3.9833341 | -8.1
29 | 1 | 28 | -8.856682 | 4.1500008 | -8.1
30 | 1 | 29 | -9.173805 | 4.3166675 | -8.1
31 | 1 | 30 | -9.551058 | 4.4833342 | -8.1
32 | 1 | 31 | -9.972322 | 4.6500009 | -8.1
33 | 1 | 32 | -10.47702 | 4.8166676 | -8.1
34 | 1 | 33 | -11.08056 | 4.9833343 | -8.1
35 | 1 | 34 | -11.75413 | 5.150001 | -8.1
36 | 1 | 35 | -12.48154 | 5.3166677 | -8.1
37 | 1 | 36 | -13.19343 | 5.4833344 | -8.1
38 | 1 | 37 | -13.91924 | 5.6500011 | -8.1
39 | 1 | 38 | -14.66427 | 5.8166678 | -8.1
40 | 1 | 39 | -15.44656 | 5.9833345 | -8.1
41 | 1 | 40 | -16.34852 | 6.1500012 | -8.1
42 | 1 | 41 | -17.24298 | 6.3166679 | -8.1
43 | 1 | 42 | -18.19926 | 6.4833346 | -8.1
44 | 1 | 43 | -19.26594 | 6.6500013 | -8.1
45 | 1 | 44 | -20.47346 | 6.816668 | -8.1
46 | 1 | 45 | -21.85033 | 6.9833347 | -8.1
|  |  |  | 7.1500014 | -8.1
|  |  |  | 7.3166681 | -8.1
|  |  |  | 7.4833348 | -8.1
|  |  |  | 7.6500015 | -8.1
|  |  |  | 7.8166682 | -8.1
|  |  |  | 7.9833349 | -8.1
|  |  |  | 8.1500016 | -8.1
|  |  |  | 8.3166683 | -8.1
|  |  |  | 8.483335 | -8.1
|  |  |  | 8.6500017 | -8.1
|  |  |  | 8.8166684 | -8.1
|  |  |  | 8.9833351 | -8.1
|  |  |  | 9.1500018 | -8.1
|  |  |  | 9.3166685 | -8.1
|  |  |  | 9.4833352 | -8.1
|  |  |  | 9.6500019 | -8.1
|  |  |  | 9.8166686 | -8.1
|  |  |  | 9.9833353 | -8.1
|  |  |  | 10.150002 | -8.1
|  |  |  | 10.3166687 | -8.1
|  |  |  | 10.4833354 | -8.1
|  |  |  | 10.6500021 | -8.1
|  |  |  | 10.8166688 | -8.1
|  |  |  | 10.9833355 | -8.1
|  |  |  | 11.1500022 | -8.1
|  |  |  | 11.3166689 | -8.1
|  |  |  | 11.4833356 | -8.1
|  |  |  | 11.6500023 | -8.1
|  |  |  | 11.816669 | -8.1
|  |  |  | 11.9833357 | -8.1
|  |  |  | 12.1500024 | -8.1
|  |  |  | 12.3166691 | -8.1
|  |  |  | 12.4833358 | -8.1
|  |  |  | 12.6500025 | -8.1
|  |  |  | 12.8166692 | -8.1
|  |  |  | 12.9833359 | -8.1
|  |  |  | 13.1500026 | -8.1
|  |  |  | 13.3166693 | -8.1
|  |  |  | 13.483336 | -8.1
|  |  |  | 13.6500027 | -8.1
|  |  |  | 13.8166694 | -8.1
|  |  |  | 13.9833361 | -8.1
|  |  |  | 14.1500028 | -8.1
|  |  |  | 14.3166695 | -8.14
|  |  |  | 14.4833362 | -8.1
|  |  |  | 14.6500029 | -8.1
|  |  |  | 14.8166696 | -8.1
|  |  |  | 14.9833363 | -8.11
|  |  |  | 15.150003 | -8.11
|  |  |  | 15.3166697 | -8.12
|  |  |  | 15.4833364 | -8.12
|  |  |  | 15.6500031 | -8.13
|  |  |  | 15.8166698 | -8.13
|  |  |  | 15.9833365 | -8.14
|  |  |  | 16.1500032 | -8.14
|  |  |  | 16.3166699 | -8.15
|  |  |  | 16.4833366 | -8.15
|  |  |  | 16.6500033 | -8.15
|  |  |  | 16.81667 | -8.15
|  |  |  | 16.9833367 | -8.15
|  |  |  | 17.1500034 | -8.15
|  |  |  | 17.3166701 | -8.16
|  |  |  | 17.4833368 | -8.16
|  |  |  | 17.6500035 | -8.17
|  |  |  | 17.8166702 | -8.18
|  |  |  | 17.9833369 | -8.18
|  |  |  | 18.1500036 | -8.19
|  |  |  | 18.3166703 | -8.2
|  |  |  | 18.483337 | -8.2
|  |  |  | 18.6500037 | -8.2
|  |  |  | 18.8166704 | -8.21
|  |  |  | 18.9833371 | -8.2
|  |  |  | 19.1500038 | -8.2
|  |  |  | 19.3166705 | -8.2
|  |  |  | 19.4833372 | -8.2
|  |  |  | 19.6500039 | -8.2
|  |  |  | 19.8166706 | -8.2
|  |  |  | 19.9833373 | -8.2
|  |  |  | 20.150004 | -8.21
|  |  |  | 20.3166707 | -8.21
|  |  |  | 20.4833374 | -8.21
|  |  |  | 20.6500041 | -8.22
|  |  |  | 20.8166708 | -8.22
|  |  |  | 20.9833375 | -8.22
|  |  |  | 21.1500042 | -8.22
|  |  |  | 21.3166709 | -8.23
|  |  |  | 21.4833376 | -8.23
|  |  |  | 21.6500043 | -8.22
|  |  |  | 21.816671 | -8.22
|  |  |  | 21.9833377 | -8.23
|  |  |  | 22.1500044 | -8.23
|  |  |  | 22.3166711 | -8.23
|  |  |  | 22.4833378 | -8.24
|  |  |  | 22.6500045 | -8.24
|  |  |  | 22.8166712 | -8.25
|  |  |  | 22.9833379 | -8.26
|  |  |  | 23.1500046 | -8.27
|  |  |  | 23.3166713 | -8.28
|  |  |  | 23.483338 | -8.29
|  |  |  | 23.6500047 | -8.29
|  |  |  | 23.8166714 | -8.3
|  |  |  | 23.9833381 | -8.31
|  |  |  | 24.1500048 | -8.33
|  |  |  | 24.3166715 | -8.34
|  |  |  | 24.4833382 | -8.36
|  |  |  | 24.6500049 | -8.37
|  |  |  | 24.8166716 | -8.38
|  |  |  | 24.9833383 | -8.4
|  |  |  | 25.150005 | -8.42
|  |  |  | 25.3166717 | -8.43
|  |  |  | 25.4833384 | -8.45
|  |  |  | 25.6500051 | -8.46
|  |  |  | 25.8166718 | -8.48
|  |  |  | 25.9833385 | -8.49
|  |  |  | 26.1500052 | -8.51
|  |  |  | 26.3166719 | -8.53
|  |  |  | 26.4833386 | -8.55
|  |  |  | 26.6500053 | -8.56
|  |  |  | 26.816672 | -8.57
|  |  |  | 26.9833387 | -8.59
|  |  |  | 27.1500054 | -8.6
|  |  |  | 27.3166721 | -8.63
|  |  |  | 27.4833388 | -8.65
|  |  |  | 27.6500055 | -8.66
|  |  |  | 27.8166722 | -8.68
|  |  |  | 27.9833389 | -8.69
|  |  |  | 28.1500056 | -8.72
|  |  |  | 28.3166723 | -8.74
|  |  |  | 28.483339 | -8.88
|  |  |  | 28.6500057 | -9.02
|  |  |  | 28.8166724 | -9.04
|  |  |  | 28.9833391 | -9.06
|  |  |  | 29.1500058 | -9.08
|  |  |  | 29.3166725 | -9.11
|  |  |  | 29.4833392 | -9.14
|  |  |  | 29.6500059 | -9.14
|  |  |  | 29.8166726 | -9.16
|  |  |  | 29.9833393 | -9.18
|  |  |  | 30.150006 | -9.21
|  |  |  | 30.3166727 | -9.36
|  |  |  | 30.4833394 | -9.91
|  |  |  | 30.6500061 | -10.06
|  |  |  | 30.8166728 | -10.11
|  |  |  | 30.9833395 | -10.16
|  |  |  | 31.1500062 | -10.17
|  |  |  | 31.3166729 | -10.21
|  |  |  | 31.4833396 | -10.25
|  |  |  | 31.6500063 | -10.29
|  |  |  | 31.816673 | -10.33
|  |  |  | 31.9833397 | -10.35
|  |  |  | 32.1500064 | -10.74
|  |  |  | 32.3166731 | -11.41
|  |  |  | 32.4833398 | -12.08
|  |  |  | 32.6500065 | -12.5
|  |  |  | 32.8166732 | -12.79
|  |  |  | 32.9833399 | -13.3
|  |  |  | 33.1500066 | -13.81
|  |  |  | 33.3166733 | -14.15
|  |  |  | 33.48334 | -14.39
|  |  |  | 33.6500067 | -14.65
|  |  |  | 33.8166734 | -15.11
|  |  |  | 33.9833401 | -15.3
|  |  |  | 34.1500068 | -15.54
|  |  |  | 34.3166735 | -15.92
|  |  |  | 34.4833402 | -16.34
|  |  |  | 34.6500069 | -16.68
|  |  |  | 34.8166736 | -16.94
|  |  |  | 34.9833403 | -17.31
|  |  |  | 35.150007 | -17.74
|  |  |  | 35.3166737 | -18
|  |  |  | 35.4833404 | -18.32
|  |  |  | 35.6500071 | -18.62
|  |  |  | 35.8166738 | -18.82
|  |  |  | 35.9833405 | -18.98
|  |  |  | 36.1500072 | -19.79
|  |  |  | 36.3166739 | -20.21
|  |  |  | 36.4833406 | -20.83
|  |  |  | 36.6500073 | -21.59
|  |  |  | 36.816674 | -22.15
|  |  |  | 36.9833407 | -22.73
|  |  |  | 37.1500074 | -23.46
|  |  |  | 37.3166741 | -24.2
|  |  |  | 37.4833408 | -25.02
|  |  |  | 37.6500075 | -25.77
|  |  |  | 37.8166742 | -26.12
|  |  |  | 37.9833409 | -26.79
|  |  |  | 38.1500076 | -28.09
|  |  |  | 38.3166743 | -28.32
|  |  |  | 38.483341 | -29.8
|  |  |  | 38.6500077 | -30.51
|  |  |  | 38.8166744 | -31.31
|  |  |  | 38.9833411 | -32.54
|  |  |  | 39.1500078 | -33.46
|  |  |  | 39.3166745 | -35.37
|  |  |  | 39.4833412 | -37.31
|  |  |  | 39.6500079 | -39.32
|  |  |  | 39.8166746 | -41.34
|  |  |  | 39.9833413 | -43.32
|  |  |  | 40.150008 | -44.81
|  |  |  | 40.3166747 | -46.77
|  |  |  | 40.4833414 | -47.76
|  |  |  | 40.6500081 | -48.95
|  |  |  | 40.8166748 | -50.51
|  |  |  | 40.9833415 | -51.97
|  |  |  | 41.1500082 | -53.29