## Beam Temperatures
Time (mins) | Curve #1 | Curve #2 | Curve #3 | Curve #4 | Curve #5 | Curve #6 | Curve #7
0 | 14.95 | 13.02916667 | 9.1875 | 7.19375 | 7.047916667 | 8.664583333 | 12.04375
1 | 14.59078 | 13.4426 | 11.14624 | 9.713167 | 9.143386 | 10.55455 | 13.94666
2 | 14.23155 | 13.85603 | 13.10498 | 12.23258 | 11.23886 | 12.44452 | 15.84958
3 | 13.87233 | 14.26946 | 15.06371 | 14.752 | 13.33432 | 14.33449 | 17.75249
4 | 13.51311 | 14.68289 | 17.02245 | 17.27142 | 15.42979 | 16.22445 | 19.6554
5 | 13.15388 | 15.09632 | 18.98119 | 19.79084 | 17.52526 | 18.11442 | 21.55831
6 | 13.0235 | 17.16929 | 25.460875 | 27.9473125 | 24.6286 | 25.40369 | 30.2725625
7 | 12.9335 | 19.53512 | 32.738375 | 37.0985625 | 32.61569 | 33.64577 | 40.1888125
8 | 12.8435 | 21.90096 | 40.015875 | 46.2498125 | 40.60277 | 41.88785 | 50.1050625
9 | 12.7535 | 24.26679 | 47.293375 | 55.4010625 | 48.58985 | 50.12994 | 60.0213125
10 | 12.6635 | 26.63262 | 54.570875 | 64.5523125 | 56.57694 | 58.37202 | 69.9375625
11 | 12.701 | 29.54458 | 63.23175 | 75.6203125 | 66.71027 | 68.81135 | 81.9235625
12 | 12.761 | 32.55292 | 72.13675 | 87.0265625 | 77.22235 | 79.63844 | 94.2748125
13 | 12.821 | 35.56125 | 81.04175 | 98.4328125 | 87.73444 | 90.46552 | 106.6260625
14 | 12.881 | 38.56958 | 89.94675 | 109.8390625 | 98.24652 | 101.2926 | 118.9773125
15 | 12.941 | 41.57792 | 98.85175 | 121.2453125 | 108.7586 | 112.1197 | 131.3285625
16 | 13.0095 | 44.88729167 | 108.642875 | 133.82775 | 120.4419167 | 123.8233 | 143.972
17 | 13.0795 | 48.24979167 | 118.590375 | 146.61775 | 132.3319167 | 135.6817 | 156.667
18 | 13.1495 | 51.61229167 | 128.537875 | 159.40775 | 144.2219167 | 147.54 | 169.362
19 | 13.2195 | 54.97479167 | 138.485375 | 172.19775 | 156.1119167 | 159.3983 | 182.057
20 | 13.2895 | 58.33729167 | 148.432875 | 184.98775 | 168.0019167 | 171.2567 | 194.752
21 | 13.3935 | 61.83013 | 158.703375 | 198.213375 | 180.3601 | 183.7405 | 208.354375
22 | 13.5035 | 65.34596 | 169.030875 | 211.515875 | 192.801 | 196.3346 | 222.116875
23 | 13.6135 | 68.86179 | 179.358375 | 224.818375 | 205.2418 | 208.9288 | 235.879375
24 | 13.7235 | 72.37762 | 189.685875 | 238.120875 | 217.6826 | 221.523 | 249.641875
25 | 13.8335 | 75.89346 | 200.013375 | 251.423375 | 230.1235 | 234.1171 | 263.404375
26 | 13.731 | 79.05867 | 209.714 | 264.1446875 | 242.3507 | 246.6394 | 277.0106875
27 | 13.591 | 82.162 | 219.304 | 276.7634375 | 254.5403 | 259.149 | 290.5894375
28 | 13.451 | 85.26533 | 228.894 | 289.3821875 | 266.7299 | 271.6586 | 304.1681875
29 | 13.311 | 88.36867 | 238.484 | 302.0009375 | 278.9195 | 284.1681 | 317.7469375
30 | 13.171 | 91.472 | 248.074 | 314.6196875 | 291.1091 | 296.6777 | 331.3256875
31 | 13.184 | 94.63767 | 257.545 | 327.0068125 | 303.0231 | 308.7758 | 344.2648125
32 | 13.224 | 97.81433 | 266.995 | 339.3530625 | 314.8885 | 320.8012 | 357.0910625
33 | 13.264 | 100.991 | 276.445 | 351.6993125 | 326.7539 | 332.8266 | 369.9173125
34 | 13.304 | 104.1677 | 285.895 | 364.0455625 | 338.6194 | 344.852 | 382.7435625
35 | 13.344 | 107.3443 | 295.345 | 376.3918125 | 350.4848 | 356.8774 | 395.5698125
36 | 13.5115 | 110.4268 | 304.257375 | 388.1175625 | 362.0074 | 368.2455 | 406.8320625
37 | 13.7015 | 113.4926 | 313.074875 | 399.7338125 | 373.4694 | 379.4976 | 417.8183125
38 | 13.8915 | 116.5585 | 321.892375 | 411.3500625 | 384.9315 | 390.7497 | 428.8045625
39 | 14.0815 | 119.6243 | 330.709875 | 422.9663125 | 396.3936 | 402.0018 | 439.7908125
40 | 14.2715 | 122.6901 | 339.527375 | 434.5825625 | 407.8557 | 413.2539 | 450.7770625
41 | 14.41006 | 125.1939 | 346.7615 | 444.2652 | 417.705 | 422.97 | 460.0604
42 | 14.53954 | 127.5984 | 353.7162 | 453.6066 | 427.2696 | 432.4152 | 469.0432
43 | 14.66902 | 130.003 | 360.6708 | 462.9479 | 436.8343 | 441.8603 | 478.026
44 | 14.79851 | 132.4075 | 367.6255 | 472.2893 | 446.3989 | 451.3054 | 487.0089
45 | 14.92799 | 134.8121 | 374.5802 | 481.6307 | 455.9636 | 460.7506 | 495.9917