## Beam Temperatures
Time (mins) | Curve #1 | Curve #2 | Curve #3 | Curve #4 | Curve #5 | Curve #6 | Curve #7
0 | 7.1 | 7.616666667 | 8.65 | 8.24375 | 6.397916667 | 5.23125 | 4.74375
1 | 6.827955 | 7.81132 | 9.778049 | 9.800973 | 7.880093 | 6.836941 | 6.671517
2 | 6.55591 | 8.005972 | 10.9061 | 11.3582 | 9.362269 | 8.442632 | 8.599285
3 | 6.283865 | 8.200625 | 12.03415 | 12.91542 | 10.84445 | 10.04832 | 10.52705
4 | 6.01182 | 8.395278 | 13.1622 | 14.47264 | 12.32662 | 11.65401 | 12.45482
5 | 5.739775 | 8.589931 | 14.29024 | 16.02987 | 13.8088 | 13.25971 | 14.38259
6 | 5.719502 | 9.159215 | 16.03864 | 18.48112 | 16.48665 | 16.07446 | 17.24455
7 | 5.823237 | 9.913019 | 18.09258 | 21.37272 | 19.75342 | 19.48473 | 20.56665
8 | 5.926971 | 10.66682 | 20.14652 | 24.26432 | 23.02019 | 22.895 | 23.88874
9 | 6.030705 | 11.42063 | 22.20047 | 27.15591 | 26.28696 | 26.30527 | 27.21084
10 | 6.13444 | 12.17443 | 24.25441 | 30.04751 | 29.55373 | 29.71554 | 30.53294
11 | 6.336715 | 13.1092 | 26.65416 | 33.29865 | 33.04268 | 33.29566 | 34.0576
12 | 6.556381 | 14.0759 | 29.11493 | 36.61325 | 36.57084 | 36.90576 | 37.618
13 | 6.776046 | 15.0426 | 31.57571 | 39.92784 | 40.09899 | 40.51585 | 41.17841
14 | 6.995711 | 16.0093 | 34.03648 | 43.24243 | 43.62715 | 44.12595 | 44.73882
15 | 7.218998 | 16.99419 | 36.54457 | 46.61317 | 47.19997 | 47.77887 | 48.34986
16 | 7.490397 | 18.2207 | 39.68132 | 50.72981 | 51.3662 | 52.00077 | 52.63352
17 | 7.761795 | 19.44722 | 42.81806 | 54.84646 | 55.53243 | 56.22267 | 56.91718
18 | 8.033194 | 20.67373 | 45.9548 | 58.96311 | 59.69866 | 60.44458 | 61.20085
19 | 8.304593 | 21.90024 | 49.09154 | 63.07976 | 63.8649 | 64.66648 | 65.48451
20 | 8.458052 | 23.09357 | 52.36461 | 67.41262 | 68.2376 | 69.10199 | 70.00578
21 | 8.30824 | 24.20156 | 55.9882 | 72.30143 | 73.14124 | 74.08677 | 75.13804
22 | 8.158427 | 25.30955 | 59.6118 | 77.19024 | 78.04487 | 79.07156 | 80.27029
23 | 8.008614 | 26.41754 | 63.23539 | 82.07905 | 82.94851 | 84.05634 | 85.40255
24 | 7.858801 | 27.52553 | 66.85899 | 86.96786 | 87.85215 | 89.04113 | 90.53481
25 | 7.708989 | 28.63352 | 70.48258 | 91.85667 | 92.75578 | 94.02591 | 95.66706
26 | 7.348963 | 29.52055 | 73.86372 | 96.63987 | 97.84897 | 99.33216 | 101.0894
27 | 6.975519 | 30.39348 | 77.22939 | 101.4163 | 102.9543 | 104.6589 | 106.5303
28 | 6.602075 | 31.2664 | 80.59505 | 106.1928 | 108.0596 | 109.9857 | 111.9712
29 | 6.228631 | 32.13933 | 83.96072 | 110.9692 | 113.1648 | 115.3124 | 117.412
30 | 5.941729 | 33.11945 | 87.47491 | 115.8886 | 118.3605 | 120.7191 | 122.9645
31 | 6.289474 | 34.88575 | 92.07829 | 121.8559 | 124.2186 | 126.7118 | 129.3355
32 | 6.637218 | 36.65204 | 96.68167 | 127.8233 | 130.0768 | 132.7046 | 135.7065
33 | 6.984962 | 38.41833 | 101.2851 | 133.7906 | 135.935 | 138.6973 | 142.0775
34 | 7.332707 | 40.18462 | 105.8884 | 139.7579 | 141.7931 | 144.69 | 148.4485
35 | 7.680451 | 41.95091 | 110.4918 | 145.7253 | 147.6513 | 150.6827 | 154.8195
36 | 7.675156 | 43.53424 | 115.2524 | 151.9676 | 153.6798 | 156.8296 | 161.417
37 | 7.581601 | 45.07184 | 120.0523 | 158.2787 | 159.7509 | 163.0151 | 168.0711
38 | 7.488046 | 46.60943 | 124.8522 | 164.5897 | 165.8221 | 169.2006 | 174.7252
39 | 7.394491 | 48.14703 | 129.6521 | 170.9008 | 171.8932 | 175.386 | 181.3794
40 | 7.300936 | 49.68462 | 134.452 | 177.2119 | 177.9643 | 181.5715 | 188.0335
41 | 7.210721 | 51.19542 | 139.1648 | 183.6721 | 184.7172 | 188.5752 | 195.246
42 | 7.120541 | 52.70594 | 143.8767 | 190.1337 | 191.4769 | 195.5871 | 202.4642
43 | 7.030361 | 54.21646 | 148.5887 | 196.5954 | 198.2367 | 202.599 | 209.6824
44 | 6.94018 | 55.72698 | 153.3006 | 203.0571 | 204.9965 | 209.611 | 216.9006
45 | 6.85 | 57.2375 | 158.0125 | 209.51875 | 211.75625 | 216.6229167 | 224.11875
46 | 7.209281 | 58.92579 | 162.3588 | 215.15 | 217.2993 | 222.3024 | 230.1592
47 | 7.568563 | 60.61408 | 166.7051 | 220.7812 | 222.8424 | 227.9819 | 236.1996
48 | 7.927844 | 62.30237 | 171.0514 | 226.4125 | 228.3855 | 233.6613 | 242.24
49 | 8.287126 | 63.99066 | 175.3977 | 232.0437 | 233.9286 | 239.3408 | 248.2804
50 | 8.646407 | 65.67895 | 179.744 | 237.6749 | 239.4717 | 245.0203 | 254.3208
51 | 8.489024 | 67.01047 | 184.0534 | 243.2824 | 244.6976 | 250.214 | 259.8318
52 | 8.326423 | 68.33838 | 188.3623 | 248.8896 | 249.9203 | 255.4029 | 265.3374
53 | 8.163821 | 69.66629 | 192.6712 | 254.4968 | 255.143 | 260.5918 | 270.843
54 | 8.00122 | 70.99421 | 196.9802 | 260.104 | 260.3658 | 265.7806 | 276.3486
55 | 7.846704 | 72.32952 | 201.2952 | 265.729 | 265.631 | 271.0165 | 281.8856
56 | 7.799623 | 73.76314 | 205.6902 | 271.5894 | 271.4608 | 276.8777 | 287.8401
57 | 7.752542 | 75.19675 | 210.0852 | 277.4498 | 277.2906 | 282.7389 | 293.7947
58 | 7.705461 | 76.63037 | 214.4802 | 283.3102 | 283.1204 | 288.6001 | 299.7493
59 | 7.65838 | 78.06398 | 218.8752 | 289.1706 | 288.9502 | 294.4613 | 305.7038
60 | 7.611299 | 79.4976 | 223.2702 | 295.031 | 294.78 | 300.3225 | 311.6584
61 | 8.553942 | 81.62275 | 227.7604 | 300.7411 | 300.5649 | 306.195 | 317.6315
62 | 9.809129 | 83.96629 | 232.2806 | 306.4037 | 306.3355 | 312.0711 | 323.6105
63 | 11.06432 | 86.30982 | 236.8008 | 312.0663 | 312.1062 | 317.9473 | 329.5895
64 | 12.3195 | 88.65335 | 241.3211 | 317.7289 | 317.8768 | 323.8234 | 335.5685
65 | 13.57469 | 90.99689 | 245.8413 | 323.3915 | 323.6475 | 329.6995 | 341.5475
66 | 14.43497 | 92.91676 | 249.8803 | 328.381 | 328.4186 | 334.5538 | 346.7865
67 | 15.27004 | 94.80959 | 253.8887 | 333.3275 | 333.1259 | 339.3429 | 351.9784
68 | 16.10511 | 96.70243 | 257.8971 | 338.274 | 337.8332 | 344.1319 | 357.1702
69 | 16.94019 | 98.59526 | 261.9054 | 343.2205 | 342.5405 | 348.921 | 362.362
70 | 17.7132 | 100.4615 | 265.9582 | 348.263 | 347.3758 | 353.8178 | 367.5891
71 | 18.13455 | 102.1774 | 270.263 | 353.8493 | 352.9364 | 359.3254 | 373.0163
72 | 18.5559 | 103.8932 | 274.5678 | 359.4357 | 358.497 | 364.8329 | 378.4435
73 | 18.97725 | 105.609 | 278.8725 | 365.0221 | 364.0576 | 370.3405 | 383.8707
74 | 19.3986 | 107.3248 | 283.1773 | 370.6085 | 369.6183 | 375.8481 | 389.2979
75 | 19.81994 | 109.0407 | 287.4821 | 376.1948 | 375.1789 | 381.3556 | 394.7251
76 | 20.18628 | 110.5511 | 291.2807 | 381.4557 | 381.0762 | 387.2892 | 400.0946
77 | 20.53971 | 112.0133 | 294.9605 | 386.6402 | 387.0525 | 393.3226 | 405.4507
78 | 20.89314 | 113.4755 | 298.6403 | 391.8247 | 393.0287 | 399.356 | 410.8067
79 | 21.24657 | 114.9378 | 302.3202 | 397.0092 | 399.005 | 405.3895 | 416.1627
80 | 21.6 | 116.4 | 306 | 402.19375 | 404.98125 | 411.4229167 | 421.51875
81 | 21.6 | 117.379 | 308.937 | 406.4407 | 409.89 | 416.352 | 425.8268
82 | 21.6 | 118.358 | 311.8741 | 410.6876 | 414.7988 | 421.2812 | 430.1348
83 | 21.6 | 119.337 | 314.8111 | 414.9346 | 419.7075 | 426.2103 | 434.4429
84 | 21.6 | 120.316 | 317.7481 | 419.1815 | 424.6163 | 431.1394 | 438.7509
85 | 21.6 | 121.2951 | 320.6852 | 423.4285 | 429.525 | 436.0685 | 443.0589
86 | 21.60726 | 122.3306 | 323.7772 | 427.6081 | 433.8232 | 440.2703 | 446.9494
87 | 21.61795 | 123.3927 | 326.9423 | 431.7561 | 437.8341 | 444.1298 | 450.6433
88 | 21.62863 | 124.4549 | 330.1074 | 435.9041 | 441.8449 | 447.9893 | 454.3372
89 | 21.63932 | 125.517 | 333.2724 | 440.052 | 445.8558 | 451.8488 | 458.0311
90 | 21.65 | 126.5791667 | 336.4375 | 444.2 | 449.8666667 | 455.7083333 | 461.725
91 | 21.72968 | 127.8192 | 339.9983 | 448.9348 | 454.6289 | 460.4855 | 466.5046
92 | 21.80936 | 129.0592 | 343.559 | 453.6696 | 459.3911 | 465.2626 | 471.2843
93 | 21.88904 | 130.2993 | 347.1198 | 458.4044 | 464.1533 | 470.0398 | 476.0639
94 | 21.96873 | 131.5393 | 350.6805 | 463.1392 | 468.9155 | 474.8169 | 480.8435
95 | 22.04841 | 132.7794 | 354.2413 | 467.8741 | 473.6777 | 479.594 | 485.6232
96 | 22.30582 | 134.103 | 357.6972 | 472.5379 | 478.6249 | 484.7007 | 490.7651
97 | 22.56687 | 135.4283 | 361.1511 | 477.2003 | 483.576 | 489.8141 | 495.9145
98 | 22.82791 | 136.7536 | 364.6049 | 481.8627 | 488.5271 | 494.9274 | 501.0638
99 | 23.08896 | 138.0789 | 368.0587 | 486.5251 | 493.4781 | 500.0408 | 506.2132
100 | 23.35 | 139.4041667 | 371.5125 | 491.1875 | 498.4291667 | 505.1541667 | 511.3625