## List1
Tab. B.1 - Gas temperatures in the fire compartment; TG01-07 | [9 empty] | Tab. B.2 - Gas temperatures in the fire compartment; TG08-13
Time | TG01 | TG02 | TG03 | TG04 | TG05 | TG06 | TG07 |  |  | Time | TG08 | TG09 | TG10 | TG11 | TG12 | TG13
[min] | [°C] | [°C] | [°C] | [°C] | [°C] | [°C] | [°C] |  |  | [min] | [°C] | [°C] | [°C] | [°C] | [°C] | [°C]
0 | 31.4 | 26.2 | 26.5 | 28.2 | 26.8 | 22.3 | 18.8 |  |  | 0 | 20.3 | 20.1 | 19.6 | 20.9 | 22 | 21.1
5 | 239.2 | 148.7 | 151.4 | 155.6 | 185 | 168.8 | 99.2 |  |  | 5 | 82.7 | 94.5 | 91.1 | 99.4 | 170.2 | 136.6
10 | 332.3 | 347.4 | 347.6 | 348 | 468.9 | 426.1 | 419.8 |  |  | 10 | 316.9 | 377 | 349.9 | 342.8 | 382 | 273.3
15 | 386.6 | 379.9 | 389.1 | 393.2 | 514.9 | 513.2 | 443.8 |  |  | 15 | 497.1 | 534.2 | 512.8 | 516.2 | 500.7 | 451.3
20 | 532 | 548.6 | 576.7 | 611.2 | 717.6 | 658.8 | 413.5 |  |  | 20 | 546.2 | 625.6 | 628.2 | 600.2 | 616.8 | 572.5
25 | 545 | 560.8 | 574 | 589 | 696.2 | 671.1 | 574.9 |  |  | 25 | 742.4 | 756.2 | 781.8 | 780.8 | 660.7 | 611
30 | 783.8 | 923.4 | 914.7 | 898.1 | 877 | 804.4 | 675.5 |  |  | 30 | 798.4 | 827.8 | 777.6 | 749.5 | 749.1 | 699.3
35 | 691.8 | 745.5 | 752.9 | 755.9 | 810.9 | 763.3 | 636.2 |  |  | 35 | 819.4 | 851.7 | 845.2 | 832.8 | 709.5 | 692.7
40 | 761.5 | 840.9 | 834.7 | 824.9 | 836.6 | 770.3 | 715.5 |  |  | 40 | 851.8 | 859.7 | 830.9 | 809.4 | 715.3 | 644.6
45 | 768 | 799.2 | 800.8 | 804.4 | 837.1 | 776 | 769.9 |  |  | 45 | 942.5 | 922.2 | 840.5 | 819.4 | 727.3 | 695.6
50 | 738.4 | 770.2 | 768.6 | 767.9 | 769.2 | 699.5 | 890.7 |  |  | 50 | 947.4 | 901.7 | 782 | 751.6 | 681.6 | 664.3
55 | 764.6 | 804.3 | 809.6 | 817.3 | 762.4 | 682.1 | 951.7 |  |  | 55 | 923 | 889.6 | 795.9 | 769.8 | 665.9 | 637.8
60 | 723.2 | 745.5 | 749.8 | 759.9 | 738.8 | 659.8 | 937.3 |  |  | 60 | 931 | 887.7 | 782.8 | 754.8 | 640.6 | 588.1
65 | 85.5 | 81.5 | 88.4 | 91 | 209.5 | 208.5 | 87.5 |  |  | 65 | 65.3 | - | 52.6 | 316.2 | 146.8 | 77.9
70 | 68.8 | 65.7 | 69.9 | 77.1 | 180.6 | 197.7 | 45.1 |  |  | 70 | 41 | - | 32.9 | 370.8 | 140.4 | 72.3
75 | 56.2 | 51.4 | 56.5 | 59.9 | 130.8 | 148.2 | 34.7 |  |  | 75 | 33.1 | - | 25.5 | 308 | 91 | 50.4
80 | 42 | 32.3 | 34.6 | 36.5 | 106.5 | 106 | 33.7 |  |  | 80 | 27.9 | - | 28.8 | 159.6 | 71.9 | 47.9
85 | 45.1 | 38.5 | 39.8 | 40.3 | 106 | 108.7 | 31.3 |  |  | 85 | 27.8 | - | 24.9 | 21.4 | 83.7 | 42.5
Tab. B.3 - Gas temperatures in the fire compartment; TG20-26 | [9 empty] | Tab. B.4 - Gas temperatures in the fire compartment; TG27-30
Time | TG20 | TG21 | TG22 | TG23 | TG24 | TG25 | TG26 |  |  | Time | TG27 | TG28 | TG29 | TG30
[min] | [°C] | [°C] | [°C] | [°C] | [°C] | [°C] | [°C] |  |  | [min] | [°C] | [°C] | [°C] | [°C]
0 | 14.1 | 14.5 | 15 | 13.1 | 14.3 | 12.7 | 12.7 |  |  | 0 | 14.1 | 14 | 11.8 | 12.8
5 | 26.9 | 27.8 | 27.4 | 23.3 | 30.1 | 27.5 | 26.7 |  |  | 5 | 28.1 | 25.5 | 20.2 | 16.6
10 | 190.2 | 193.8 | 189.3 | 146.7 | 193 | 167.2 | 161.7 |  |  | 10 | 158.9 | 194.4 | 64 | 24.9
15 | 396.1 | 386.7 | 369.4 | 290.5 | 434.4 | 383.2 | 378.2 |  |  | 15 | 377.4 | 331.7 | 65.2 | 46.2
20 | 550.5 | 543.3 | 486.6 | 404 | 401.7 | 427.4 | 427.6 |  |  | 20 | 476 | 487.6 | 279.1 | 75.7
25 | 676.8 | 670.5 | 593 | 503.8 | 520.8 | 528.7 | 527.7 |  |  | 25 | 576.5 | 567.2 | 257.3 | 128.3
30 | 765.6 | 739.5 | 688.8 | 537.2 | 555.5 | 581.9 | 592.4 |  |  | 30 | 644.4 | 649.6 | 318.8 | 141.7
35 | 857.1 | 831.8 | 782.7 | 612.5 | 667.8 | 691.7 | 697.9 |  |  | 35 | 749.6 | 783.1 | 528.6 | 227.9
40 | 840.1 | 839.8 | 817.5 | 718 | 675.4 | 692.5 | 690.9 |  |  | 40 | 725.4 | 631.3 | 233.4 | 192.2
45 | 805.9 | 806.5 | 788.3 | 701.2 | 740.8 | 763.2 | 769.2 |  |  | 45 | 838.7 | 510.4 | 201.3 | 166.8
50 | 814.5 | 817 | 802.9 | 724.8 | 794.4 | 850.6 | 869.6 |  |  | 50 | 948.3 | 675.1 | 494.8 | 188.9
55 | 783.2 | 783.4 | 770.2 | 665.9 | 898.8 | 930.4 | 927.8 |  |  | 55 | 941.2 | 456.6 | 277.4 | 143
60 | 761.4 | 769.2 | 756.8 | 660.9 | 941 | 967.3 | 959.9 |  |  | 60 | 945.8 | 488.7 | 188.1 | 122.5
Tab. B.5 - Gas temperatures measured close to the external column; TG14-18, TG30-32
Time | TG14 | TG15 | TG16 | TG17 | TG30 | TG18 | TG31 | TG32
[min] | [°C] | [°C] | [°C] | [°C] | [°C] | [°C] | [°C] | [°C]
0 | 20.7 | 20.9 | 18.9 | 17.3 | 17.342 | 18.432 | 18.879 | 18.485
5 | 138.6 | 95.5 | 33.9 | 18.2 | 19.899 | 20.65 | 20.211 | 19.396
10 | 275 | 175.9 | 57.6 | 31.6 | 37.197 | 39.517 | 36.371 | 39.221
15 | 349.9 | 368.5 | 223.5 | 52.4 | 49.157 | 46.989 | 46.642 | 49.836
23 | 642.8 | 471.5 | 292.5 | 115.8 | 142.122 | 123.119 | 113.124 | 111.536
25 | 366.8 | 314.4 | 207.1 | 76.5 | 104.125 | 80.215 | 78.971 | 71.678
31 | 673.5 | 628.5 | 440.7 | 145.3 | 173.169 | 142.287 | 145.027 | 129.773
35 | 495.8 | 330 | 222.7 | 143.3 | 167.92 | 128.463 | 130.462 | 106.598
40 | 461.7 | 275.7 | 163.6 | 119.9 | 137.905 | 103.757 | 101.213 | 93.893
48 | 330.9 | 659.4 | 574.4 | 156.7 | 171.7 | 102.136 | 76.929 | 103.108
50 | 578.3 | 504.1 | 255.3 | 117.9 | 118.26 | 127.494 | 107.935 | 117.838
55 | 573.3 | 440.6 | 191.5 | 103.2 | 113.965 | 91.444 | 101.739 | 85.758
60 | 487 | 393.4 | 206.8 | 94.7 | 122.619 | 104.552 | 107.778 | 100.021
65 | 57.1 | 51.3 | 48.2 | 47.5 | 53.168 | 54.696 | 41.727 | 49.417
70 | 30.9 | 31.6 | 33.6 | 42.4 | 45.625 | 47.198 | 44.07 | 45.842
75 | 29.6 | 28.3 | 30.9 | 34.9 | 36.796 | 34.402 | 38.124 | 37.287
80 | 28.5 | 24.6 | 24.2 | 27.2 | 32.592 | 33.439 | 34.49 | 36.725
Tab. B.6 - Steel temperatures on external column; TC19-20, TC111-117
Time | TC19 | TC20 | TC111 | TC112 | TC113 | TC114 | TC115 | TC116 | TC117
[min] | [°C] | [°C] | [°C] | [°C] | [°C] | [°C] | [°C] | [°C] | [°C]
0 | 25.9 | 25.2 | 26.5 | 25.6 | 18.5 | 18.5 | 16.6 | 16.4 | 16.847
5 | 41.9 | 44.8 | 35.9 | 32.4 | 24.8 | 22.6 | 21.4 | 18.8 | 18.992
10 | 134.5 | 124.4 | 113.7 | 95.2 | 72.9 | 53.9 | 55.2 | 38.9 | 45.903
15 | 235.4 | 226 | 222.7 | 190 | 149.5 | 108 | 106.5 | 76.5 | 87.58
20 | 274.8 | 239.6 | 268.3 | 222.3 | 205.3 | 147.3 | 171.7 | 116.6 | 137.902
25 | 369.5 | 315.3 | 353.3 | 288.9 | 304.5 | 224.7 | 287.5 | 201.5 | 256.542
32 | 433 | 423.3 | 451.5 | 380.4 | 391.1 | 300.1 | 383.2 | 282.8 | 341.289
35 | 407.4 | 358.3 | 408.2 | 348.4 | 382.2 | 305.6 | 388.5 | 303.2 | 335.85
40 | 374.2 | 322.5 | 372.2 | 314.5 | 369.5 | 294.7 | 387.7 | 298.6 | 333.952
45 | 382.2 | 339.1 | 376.2 | 317.1 | 364.9 | 291.8 | 383.2 | 293.7 | 334.957
49 | 380.6 | 382.1 | 483.5 | 439 | 417.1 | 343.2 | 359 | 282.7 | 306.938
55 | 365.7 | 331.2 | 355.3 | 304.5 | 326.6 | 265.9 | 327 | 250.8 | 283.046
60 | 365 | 329 | 338.9 | 288.8 | 310.9 | 253.6 | 313.7 | 243.4 | 284.603
65 | 221.1 | 193 | 222.1 | 197.4 | 219.8 | 182.6 | 220.5 | 183.1 | 214.679
70 | 140.1 | 126.5 | 158 | 143 | 163.4 | 140.3 | 166.2 | 142.6 | 158.964
75 | 95.9 | 87.7 | 118.6 | 107.4 | 126.4 | 107.4 | 129.1 | 111.3 | 121.389
80 | 67.4 | 61.6 | 90.6 | 82.1 | 98.2 | 84.1 | 101.4 | 86.2 | 97.837
Tab. B.7 - Steel temperatures on external column; TC118-126
Time | TC118 | TC119 | TC120 | TC121 | TC122 | TC123 | TC124 | TC125 | TC126
[min] | [°C] | [°C] | [°C] | [°C] | [°C] | [°C] | [°C] | [°C] | [°C]
0 | 17.089 | 16.706 | 16.876 | 16.999 | 16.491 | 15.643 | 15.763 | 16.772 | 16.978
5 | 17.686 | 18.342 | 17.428 | 18.822 | 17.138 | 16.297 | 16.347 | 17.046 | 17.039
10 | 32.466 | 44.318 | 33.539 | 46.027 | 32.943 | 28.698 | 28.082 | 30.593 | 28.819
15 | 62.786 | 83.817 | 64.833 | 87.713 | 64.07 | 54.154 | 53.131 | 54.532 | 51.547
20 | 101.256 | 132.717 | 99.388 | 138.948 | 102.032 | 82.88 | 81.993 | 78.668 | 74.501
25 | 192.813 | 252.259 | 184.623 | 253.179 | 196.315 | 156.192 | 154.711 | 153.165 | 149.865
32 | 265.069 | 341.338 | 263.385 | 335.208 | 279.89 | 222.431 | 220.515 | 209.387 | 208.424
35 | 283.675 | 344 | 284.241 | 329.351 | 295.049 | 241.195 | 240.098 | 212.613 | 223.874
40 | 284.882 | 344.174 | 280.59 | 326.256 | 295.594 | 248.477 | 246.541 | 221.857 | 227.336
45 | 283.037 | 342.066 | 277.413 | 335.119 | 293.857 | 260.272 | 259.171 | 224.136 | 229.876
49 | 255.741 | 313.636 | 259.845 | 302.998 | 268.644 | 237.231 | 236.193 | 201.962 | 205.259
55 | 239.223 | 289.653 | 229.124 | 286.182 | 246.481 | 223.469 | 223.15 | 195.117 | 194.498
60 | 244.21 | 285.885 | 236.017 | 285.516 | 251.648 | 229.09 | 228.694 | 199.62 | 205.771
65 | 177.203 | 214.436 | 178.438 | 211.569 | 188.411 | 175.499 | 175.026 | 144.535 | 137.438
70 | 133.569 | 155.481 | 134.164 | 155.094 | 140.392 | 132.124 | 131.859 | 100.775 | 93.672
75 | 104.783 | 116.943 | 104.72 | 121.002 | 104.446 | 102.255 | 102.282 | 76.682 | 71.445
80 | 82.32 | 92.774 | 82.951 | 96.439 | 82.666 | 79.869 | 79.621 | 60.634 | 55.891
Tab. B.8 - Stell temperatures on internal column B2
Time | TC16 | TC58 | TC74 | TC75 | TC76 | TC77 | TC78
[min] | [°C] | [°C] | [°C] | [°C] | [°C] | [°C] | [°C]
0 | 7.2 | 7.9 | 7.2 | 7.5 | 9.6 | 7.9 | 9
5 | 7.3 | 8 | 7.2 | 7.6 | 20.6 | 8.6 | 11.5
15 | 7.4 | 8.6 | 7.8 | 14.2 | 77.7 | 28.5 | 36.7
18 | 8 | 9.9 | 10.4 | 28.4 | 102 | 38.3 | 47.7
22 | 11.1 | 13.5 | 22.2 | 85.7 | 159.7 | 57.9 | 70.7
25 | 16.7 | 18.8 | 38.5 | 96.9 | 198.5 | 80.5 | 89
30 | 34.9 | 31.4 | 70.7 | 98.4 | 293.3 | 127.7 | 130.2
35 | 70 | 46 | 95.1 | 98.9 | 394.6 | 175.2 | 163.4
40 | 95.6 | 64.4 | 99 | 101 | 490.9 | 218 | 197.4
45 | 99.6 | 95.3 | 99.5 | 112.5 | 570.4 | 264.5 | 243.7
50 | 99.8 | 99.5 | 99.7 | 119 | 642.7 | 307.3 | 275.4
55 | 99.8 | 99.6 | 102.3 | 122.3 | 658.9 | 344.8 | 307.4
60 | 99.8 | 99.9 | 106.3 | 130.4 | 663.6 | 368.7 | 325.4
Tab. B.9 - Stell temperatures on beam with corrugated web CS2; TC27-31, TC81-85 | [11 empty] | Tab. B.10 - Stell temperatures on beam with corrugated web CS2; TC21-23, TC25-26, TC79-80
Time | TC 27 | TC 28 | TC 29 | TC 30 | TC 31 | TC 81 | TC 82 | TC 83 | TC 84 | TC 85 |  | Time | TC21 | TC22 | TC23 | TC79 | TC80 | TC26 | TC25
| TC 27: connection B; TC 81: corrugated web near connection B |  |  | the middle of beam |  |  |  |  | connection A
[min] | [°C] | [°C] | [°C] | [°C] | [°C] | [°C] | [°C] | [°C] | [°C] | [°C] |  | [min] | [°C] | [°C] | [°C] | [°C] | [°C] | [°C] | [°C]
0 | 10.8 | 8.3 | 8.4 | 7.7 | 7.9 | 12.7 | 11.9 | 11.2 | 11.5 | 12.8 |  | 0 | 12.7 | 16.3 | 12 | 14.9 | 14.4 | 10.1 | 11
5 | 21.2 | 16.1 | 14.1 | 8 | 8.2 | 40.8 | 31.5 | 36.6 | 38.1 | 42.4 |  | 5 | 32.5 | 80.2 | 34.5 | 60.4 | 66.4 | 19 | 21.3
10 | 100.5 | 47.9 | 37.9 | 11.8 | 11.1 | 203.9 | 149.9 | 157.5 | 165.2 | 217.5 |  | 10 | 157.3 | 321 | 134.2 | 247.5 | 252.2 | 48.9 | 83.1
15 | 237.2 | 84.5 | 68.9 | 22.2 | 19.9 | 370 | 303.9 | 286.7 | 288.3 | 385.4 |  | 15 | 334.4 | 464.7 | 246.4 | 405.6 | 381.3 | 75.5 | 169.6
20 | 354.3 | 118.2 | 99.6 | 37.2 | 33.8 | 447.4 | 403.6 | 364 | 357 | 460.7 |  | 20 | 496.7 | 567.2 | 360.6 | 527 | 494.3 | 123.1 | 294.4
25 | 566.8 | 191.5 | 155.7 | 59 | 53.5 | 658 | 622.6 | 555.7 | 562 | 672.9 |  | 25 | 658.2 | 651 | 471.3 | 636 | 590.9 | 182.4 | 504
30 | 679.8 | 245 | 203.9 | 96.3 | 98.4 | 705.8 | 694.1 | 616.1 | 622.6 | 725.7 |  | 30 | 719.4 | 732.7 | 555.9 | 724.6 | 684.6 | 260.5 | 655.3
35 | 777.7 | 307.4 | 263.6 | 111 | 101.9 | 770 | 770.4 | 694.2 | 694.5 | 789.9 |  | 35 | 744.1 | 723.7 | 602.2 | 719.5 | 693.1 | 291.9 | 698.6
40 | 823.8 | 354.5 | 311.9 | 135.4 | 114.9 | 798.8 | 806.1 | 734.1 | 739.4 | 814.8 |  | 40 | 773.2 | 760 | 645.8 | 754.9 | 735.4 | 360.6 | 780.2
45 | 822 | 387.8 | 347.4 | 160.6 | 136.2 | 804.5 | 812.5 | 743.6 | 748.2 | 816.2 |  | 45 | 781.6 | 763 | 666.3 | 761.7 | 743.8 | 392.6 | 793.6
50 | 823.5 | 417.8 | 375.9 | 184.1 | 154.9 | 802.6 | 812.7 | 748.6 | 753.5 | 815 |  | 50 | 767.7 | 734.8 | 663.6 | 739.3 | 725.4 | 400 | 760.5
55 | 792.7 | 424.3 | 388.3 | 203.3 | 171.1 | 745.2 | 758.3 | 707.6 | 712.8 | 758.8 |  | 55 | 746.5 | 713.7 | 654.2 | 717.5 | 708.4 | 406.9 | 739
60 | 777.1 | 428.5 | 394.3 | 218.4 | 184.1 | 733.4 | 745.1 | 695.3 | 702 | 749.5 |  | 60 | 728.7 | 698.4 | 642.7 | 702.3 | 695 | 409.5 | 719.4
65 | 670.4 | 403.8 | 395.6 | 227.6 | 190.2 | 499.5 | 542.8 | 531.4 | 532 | 505 |  | 65 | 614.4 | 422.7 | 549.2 | 465.4 | 480.5 | 384.4 | 624.4
70 | 525 | 365.3 | 362.8 | 232.9 | 199.6 | 371.8 | 416.8 | 416.4 | 425.8 | 363.8 |  | 70 | 498.7 | 335.2 | 473.7 | 381.3 | 398 | 352.6 | 518.3
75 | 426.7 | 330.3 | 329.9 | 233.3 | 205.7 | 306.6 | 339.1 | 349 | 364 | 295.5 |  | 75 | 413.7 | 271.9 | 408.4 | 314.1 | 334.3 | 322.6 | 434.2
80 | 359 | 300.8 | 300.8 | 232 | 206.1 | 267 | 292.7 | 305 | 324 | 256.6 |  | 80 | 356.4 | 234.5 | 360.5 | 268.7 | 294 | 296.8 | 376.7
85 | 309.1 | 276.6 | 275.8 | 230.4 | 203.4 | 234.9 | 253.6 | 268.9 | 292.7 | 224.4 |  | 85 | 312.6 | 210.9 | 324.6 | 245.3 | 265.3 | 274.8 | 330.2
90 | 271.2 | 257.4 | 257.5 | 225.3 | 199.3 | 209.3 | 225.6 | 239.6 | 265.9 | 198.6 |  | 90 | 282 | 187.8 | 296.6 | 217.2 | 240.4 | 260.6 | 298.4
Tab. B.11 - Steel temperatures on beams AS2, AS6 and CS3
Time | TC 27: TC 41; TC 28: TC 40; TC 29: TC 73; TC 30: TC 24
| Beam AS2 |  | Beam AS6 | Beam CS3
[min] | TC 27: [°C]; TC 28: [°C]; TC 29: [°C]; TC 30: [°C]
0 | TC 27: 11.6; TC 28: 10.7; TC 29: 12.9; TC 30: 13.3
5 | TC 27: 21.2; TC 28: 21.9; TC 29: 21.5; TC 30: 28.9
18 | TC 27: 350.8; TC 28: 347; TC 29: 350.5; TC 30: 370.8
20 | TC 27: 365.9; TC 28: 361.5; TC 29: 413.8; TC 30: 438.9
21 | TC 27: 377; TC 28: 373.2; TC 29: 435.5; TC 30: 483
29 | TC 27: 507.9; TC 28: 498.7; TC 29: 660.9; TC 30: 660.3
32 | TC 27: 535.6; TC 28: 526.4; TC 29: 697.8; TC 30: 715.2
34 | TC 27: 608.6; TC 28: 597.1; TC 29: 747.2; TC 30: 715.1
36 | TC 27: 649.4; TC 28: 637.3; TC 29: 785.9; TC 30: 723.9
38 | TC 27: 657.6; TC 28: 644.2; TC 29: 778.8; TC 30: 735
41 | TC 27: 665.2; TC 28: 652.2; TC 29: 782.6; TC 30: 733.2
44 | TC 27: 700; TC 28: 686.1; TC 29: 785.2; TC 30: 726.8
48 | TC 27: 733.5; TC 28: 720.3; TC 29: -; TC 30: 720.1
52 | TC 27: 838.2; TC 28: 809.6; TC 29: -; TC 30: 702.9
55 | TC 27: 940.4; TC 28: 911.6; TC 29: -; TC 30: 689.7
57 | TC 27: 946.5; TC 28: 930.4; TC 29: -; TC 30: 681.4
61 | TC 27: 969.4; TC 28: 963.1; TC 29: -; TC 30: 662.2
90 | TC 27: -; TC 28: -; TC 29: -; TC 30: 268.1
Tab. B.12 -Steel temperatures on cellular beam Angelina AS4; TC42-45, TC52, TC56, TC58 | TC 85: Tab. B.13 - Steel temperatures on cellular beam Angelina AS4; TC46-51, TC53-55
Time | TC 45 | TC 52 | TC 56 | TC 68 | TC 42 | TC 43 | TC 44 |  |  | Time | TC 46 | TC 47 | TC 48 | TC 49 | TC 50 | TC 51 | TC 53 | TC 54 | TC 55
| connection A |  |  | the middle of beam | [6 empty] | TC 46: connection B
[min] | [°C] | [°C] | [°C] | [°C] | [°C] | [°C] | [°C] |  |  | [min] | [°C] | [°C] | [°C] | [°C] | [°C] | [°C] | [°C] | [°C] | [°C]
0 | 9.7 | 11.3 | 11 | 11.9 | 11.9 | 13.8 | 11.9 |  |  | 0 | 11.5 | 10 | 10.9 | 10.4 | 9.8 | 10.2 | 9.6 | 9.6 | 10.4
15 | 145.3 | 173.1 | 68.9 | 249.6 | 261.2 | 326.4 | 191.9 |  |  | 15 | 195.6 | 134.1 | 193.4 | 163.3 | 96.2 | 79.3 | 26.1 | 23.6 | 99.1
20 | 210 | 277.5 | 99.7 | 413.5 | 415.5 | 457.5 | 304.6 |  |  | 20 | 281.4 | 211.7 | 283.5 | 239.3 | 142.6 | 115.2 | 32.8 | 38.2 | 152.2
25 | 299.4 | 382.8 | 137.5 | 588.9 | 571.1 | 606.4 | 434.3 |  |  | 25 | 450.5 | 360.2 | 434.4 | 384.4 | 252.2 | 157.8 | 77.9 | 73.5 | 237.9
30 | 350.6 | 472.4 | 161.6 | 695.3 | 673 | 683.8 | 539.1 |  |  | 30 | 568.3 | 476 | 536.2 | 486.1 | 276.2 | 205.9 | 87.4 | 93.9 | 303.3
35 | 456.8 | 593.4 | 218.7 | 828.5 | 811.4 | 780.7 | 644.7 |  |  | 35 | 682.1 | 585.1 | 622.7 | 581.3 | 345.1 | 304.6 | 87.3 | 100.4 | 395.5
40 | 447.3 | 577.7 | 225.1 | 834.7 | 804.6 | 781.6 | 671.2 |  |  | 40 | 728 | 658.3 | 670.4 | 633.1 | 395.6 | 364 | 95.7 | 101.2 | 466.8
45 | 474.7 | 612.4 | 258.2 | 898.1 | 861.5 | 853.1 | 721.3 |  |  | 45 | 808.3 | 715.5 | 726.1 | 693.7 | 446.2 | 422.6 | 119.6 | 114.1 | 523.3
47 | 542.1 | 685.4 | 295.2 | 937 | 918.1 | 918.5 | 756 |  |  | 47 | 817.6 | 727.4 | 735.8 | 702.7 | 463.3 | 440.1 | 132.7 | 129.7 | 538.1
50 | 604.4 | 739.2 | 328.6 | 916.7 | 911.8 | 919.3 | 808.8 |  |  | 50 | 858.9 | 748.3 | 772.9 | 734.5 | 479.2 | 467.3 | 148 | 142.8 | 557.8
52 | 620.7 | 742.2 | 327.6 | 936.5 | 932.5 | 939.8 | 833.4 |  |  | 52 | 854 | 758.7 | 785.8 | 750.4 | 493.8 | 482.5 | 157.7 | 135.5 | 570.4
55 | 631.3 | 746.7 | 338 | 885.4 | 889.7 | 907.2 | 834.3 |  |  | 55 | 818.9 | 751.4 | 769 | 738.4 | 500.6 | 490.3 | 167.3 | 136.6 | 574.4
60 | 710.7 | 825.6 | 388.5 | - | 901.4 | 916.2 | 854 |  |  | 60 | 805.4 | 749.9 | 762.6 | 731.8 | 520 | 504.8 | 195.5 | 156 | 587.8
65 | 799.1 | 873.7 | 645.1 | - | - | - | - |  |  | 65 | - | - | - | - | - | - | 193.1 | 152.8 | -
70 | 794.6 | 814.5 | 558 | - | - | - | - |  |  | 70 | - | - | - | - | - | - | 186.8 | 152.7 | -
75 | 740.7 | 747.4 | 592.6 | - | - | - | - |  |  | 75 | - | - | - | - | - | - | 173.3 | 146.7 | -
80 | 677 | 675.1 | 558.6 | - | - | - | - |  |  | 80 | - | - | - | - | - | - | 157.1 | 140.1 | -
85 | 628.2 | 627.7 | 525.3 | - | - | - | - |  |  | 85 | - | - | - | - | - | - | 140.7 | 132.2 | -
90 | 568.8 | 562.3 | 479.7 | - | - | - | - |  |  | 90 | - | - | - | - | - | - | 125 | 122.3 | -
Tab. B.14 - Steel temperatures on cellular beam Angelina AS5; TC59-62, TC72 | [9 empty] | Tab. B.15 - Temperatures on cellular beam Angelina AS5; TC57, TC63-67, TC69-71
Time | TC 61 | TC 62 | TC 72 | TC 59 | TC 60 |  |  |  |  | Time | TC 57 | TC 63 | TC 64 | TC 65 | TC 66 | TC 67 | TC 69 | TC 70 | TC 71
| connection A |  |  | middle of beam | [6 empty] | TC 57: connection B
[min] | [°C] | [°C] | [°C] | [°C] | [°C] |  |  |  |  | [min] | [°C] | [°C] | [°C] | [°C] | [°C] | [°C] | [°C] | [°C] | [°C]
0 | 9.9 | 9.7 | 10.4 | 12.4 | 12.1 |  |  |  |  | 0 | 10.9 | 11.3 | 11 | 10.2 | 8.4 | 8.1 | 7.4 | 7.3 | 8.2
20 | 251.2 | 108.1 | 292.1 | 456.7 | 457.2 |  |  |  |  | 20 | 375.6 | 314.3 | 336.9 | 302.2 | 107.8 | 95.1 | 44.3 | 37.9 | 107.8
25 | 359 | 148 | 391.4 | 597.3 | 626.9 |  |  |  |  | 25 | 554.5 | 475.3 | 491.7 | 456.9 | 163.3 | 148.5 | 69.4 | 59.3 | 170.2
30 | 485.5 | 201.1 | 492.6 | 678.9 | 723.7 |  |  |  |  | 30 | 643.9 | 579 | 594.6 | 559.2 | 221.4 | 200.9 | 100 | 86.1 | 232.8
35 | 678.1 | 296.7 | 667.8 | 805.8 | 854 |  |  |  |  | 35 | 736 | 679 | 697.1 | 663 | 294.8 | 265.6 | 124.7 | 101.3 | 313.5
40 | 617 | 284.2 | 625.4 | 794.5 | 845.6 |  |  |  |  | 40 | 769.3 | 713.8 | 738.2 | 706.5 | 336.4 | 308 | 147.9 | 107.6 | 360.2
43 | 601.4 | 289.3 | 617.8 | 803.9 | 848.2 |  |  |  |  | 43 | 783.5 | 719.5 | 759.2 | 725.4 | 351.4 | 330.3 | 153.6 | 116.6 | 378.3
45 | 635.6 | 328.9 | 660.7 | 833.4 | 861.7 |  |  |  |  | 45 | 791.6 | 727.1 | 771.5 | 733.8 | 366.6 | 343.7 | 162.4 | 121.7 | 392.8
48 | 738.1 | 391.5 | 771.8 | 878.2 | 880.8 |  |  |  |  | 48 | 804.8 | 737.7 | 787.4 | 747.7 | 382.9 | 362.1 | 184.4 | 134.8 | 411.8
50 | 760.1 | 403.8 | 809.4 | 866.7 | 862.3 |  |  |  |  | 50 | 807.6 | 740.8 | 791.9 | 751.6 | 389.2 | 371.4 | 198.1 | 143.4 | 422
52 | 784.3 | 445.2 | 819.6 | 891.5 | 883.9 |  |  |  |  | 52 | 803 | 742.6 | 795.1 | 755.5 | 397 | 381 | 210.3 | 153.4 | 433.7
55 | 760.5 | 442.3 | 790.8 | 865.1 | 846.9 |  |  |  |  | 55 | 776 | 731.2 | 774.7 | 736.9 | 396.2 | 385 | 225.8 | 166.8 | 438.6
60 | 789.9 | 476.2 | 848.5 | 879.2 | - |  |  |  |  | 60 | 768.2 | 728.7 | 767.9 | 728.8 | 407.1 | 394.7 | 246.5 | 190.7 | 451.8
63 | 788.2 | 746.7 | 880.2 | - | - |  |  |  |  | 63 | - | - | - | - | - | - | - | 172.2 | -
70 | 772.2 | 703.5 | 759.4 | - | - |  |  |  |  | 70 | - | - | - | - | - | - | - | 156.2 | -
75 | 725.4 | 647.3 | 687.2 | - | - |  |  |  |  | 75 | - | - | - | - | - | - | - | 133.8 | -
80 | 676.1 | 594.7 | 625.3 | - | - |  |  |  |  | 80 | - | - | - | - | - | - | - | 119.9 | -
85 | 575.9 | 530 | 552.5 | - | - |  |  |  |  | 85 | - | - | - | - | - | - | - | 122.1 | -
90 | 510.1 | 484.5 | 493.7 | - | - |  |  |  |  | 90 | - | - | - | - | - | - | - | 96.3 | -
Tab. B.16 - Temperatures of concrete slab
Time | TC 32 | TC 33 | TC 34 | TC 35 | TC 36 | TC 37 | TC 38 | TC 39
| in a rib |  |  |  | between ribs
[min] | [°C] | [°C] | [°C] | [°C] | [°C] | [°C] | [°C] | [°C]
0 | 8.5 | 7.6 | 7.9 | 10.9 | 9.6 | 8.4 | 8.1 | 10.8
6 | 21.9 | 10.7 | 8.1 | 11.2 | 26.3 | 9.1 | 8.3 | 11.1
15 | 111.4 | 60 | 12.9 | 12 | 120.2 | 22.8 | 11.9 | 12.3
20 | 149.8 | 95.6 | 22.5 | 14.4 | 115.2 | 51.8 | 19.4 | 15.1
26 | 410 | 100.2 | 45.1 | 20.2 | 372.7 | 97.8 | 36.2 | 24.1
27 | 382.3 | 100.3 | 47.6 | 21.2 | 358.2 | 98 | 39 | 25.8
34 | 577.3 | 100 | 63.2 | 35.2 | 529.3 | 99.9 | 24.5 | 42
38 | 582.8 | 100 | 72.8 | 49.1 | 529.8 | 99.1 | 25.6 | 51.2
41 | 646.2 | 116.4 | 95 | 61.3 | 587.8 | 100.4 | 35.4 | 60.1
45 | 753.2 | 139.6 | 101.6 | 69.6 | 685.8 | 100.4 | 29.4 | 80.9
52 | 895 | 186.8 | 100.3 | 84.7 | 797.2 | 44.5 | 46.8 | -
54 | 866.6 | 216.1 | 93 | 84.2 | 781.6 | 28.2 | 22.6 | -
56 | - | 227.4 | 84.2 | - | 789.7 | 51.6 | 51.5 | -
60 | - | 46.4 | 43.2 | - | - | 32.4 | 34.9 | -
66 | - | 37.8 | 37.5 | - | - | 39.4 | 84.1 | -
70 | - | 30.9 | 31.4 | - | - | 32.7 | 69.6 | -
80 | - | 18.6 | 19.1 | - | - | 21.4 | 54.9 | -
Tab. B.17 - Temperatures on concrete wall; TC104-109
Time | TC104 | TC105 | TC106 | TC107 | TC108 | TC109
[min] | [°C] | [°C] | [°C] | [°C] | [°C] | [°C]
0 | 10.2 | 11.2 | 11.7 | 11 | 10.9 | 11.3
5 | 10.8 | 11.7 | 11.7 | 11.9 | 11.2 | 11.2
10 | 15.7 | 13.5 | 12.5 | 18.6 | 13.7 | 11.6
15 | 26.6 | 18.9 | 14.2 | 32.1 | 20.9 | 13.4
20 | 40.4 | 28.1 | 18.2 | 47.5 | 30.8 | 16.3
25 | 62.8 | 41.8 | 23.9 | 74.5 | 45.9 | 20.9
30 | 91.4 | 59.8 | 32.9 | 102.5 | 67.5 | 28.5
35 | 99.8 | 88.4 | 47.7 | 117.8 | 96.9 | 42.1
40 | 99.9 | 99.3 | 72.4 | 261.5 | 99.9 | 72.2
45 | 102 | 100.3 | 97.3 | 295.5 | 110 | 99.5
50 | 166.8 | 100.3 | 100.3 | 202.7 | 101.9 | 100
55 | 260.7 | 100.7 | 100 | 230 | 100.7 | 99.8
60 | 300.3 | 192.1 | 100 | 355.4 | 100.5 | 99.6
62 | 307.5 | 207.1 | 100 | 265.2 | 100.3 | 99.6
70 | 229.5 | 193.2 | 113.8 | 181.1 | 108.2 | 99.7
75 | 197.5 | 175.8 | 113.9 | 159.7 | 121.1 | 99.6
80 | 175.4 | 160.8 | 112.2 | 146.1 | 118.5 | 99.8
85 | 159.2 | 148.7 | 110.8 | 133.4 | 114.7 | 99.6
90 | 150.3 | 141.4 | 109.4 | 124.9 | 112.8 | 99.6
Tab. B.18 - Temperatures at two sandwich walls and at the hollow core panel
Time | TC102 | TC103 | TC03 | TC04 | TC05 | TC06
| Spiroll |  | Sandwich walls
[min] | [°C] | [°C] | [°C] | [°C] | [°C] | [°C]
0 | 8.6 | 8.5 | 19 | 14.2 | 14.2 | 35.8
5 | 9 | 8.6 | 19.5 | 56.5 | 37 | 35.7
13 | 9.4 | 9.4 | 20 | 404.4 | 369.6 | 36.7
16 | 10.5 | 10.5 | 19.9 | 440.1 | 400.4 | 36.3
19 | 12.2 | 12.4 | 19.7 | 500.3 | 373.2 | 34.4
22 | 14.6 | 14.9 | 19.5 | 772.1 | 430.1 | 30.3
25 | 18 | 18.5 | 19.6 | 662.3 | 535.4 | 27.3
27 | 20.9 | 21.8 | 20.3 | 727.7 | 530 | 24.4
30 | 26.8 | 28.4 | 22.8 | 930.1 | 613.6 | 24.8
34 | 38.7 | 41.8 | 26.9 | 722 | 608.1 | 26.4
37 | 56 | 64.4 | 30 | 866.1 | 655.1 | 28.3
40 | 99 | 87.1 | 32.2 | 821.5 | 674.8 | 30
43 | 100.5 | 94 | 32.8 | 799.3 | 703.7 | 30.1
48 | 100.7 | 99 | 35 | 768 | 779.4 | 32
52 | 100.5 | 100.6 | 36.2 | 723.5 | 883.9 | 31.8
54 | 100.3 | 100.4 | 35.4 | 716.3 | 900.2 | 30.1
57 | 100.2 | 100.1 | 35.6 | 715.6 | 955.6 | 29.3
60 | 100.1 | 100 | 36.2 | 693 | 934.5 | 29.2
Tab. B.19 - Flux density of heat
Time | Q1 | Q2 | Q3 | Q4
[min] | [kW/m2] | [kW/m2] | [kW/m2] | [kW/m2]
0 | -0.0726 | -0.1616 | -0.1651 | -0.095
5 | 0.0828 | -0.0134 | 0.4472 | 0.4827
10 | 4.8378 | 1.967 | 5.826 | 8.9712
15 | 7.2342 | 7.7756 | 16.3588 | 28.4319
20 | 9.0644 | 6.3724 | 24.5153 | 18.4698
25 | 15.6012 | 10.5538 | 30.5998 | 25.2046
30 | 21.2988 | 13.0261 | 32.0526 | 25.6958
35 | 35.2598 | 23.2054 | 65.7577 | 43.6691
40 | 26.8963 | 19.128 | 55.5569 | 41.4587
45 | 28.4191 | 7.4698 | 73.9799 | 70.4976
50 | 30.9123 | 4.5087 | 92.1677 | 95.0431
55 | 37.2488 | 6.0003 | 98.8955 | 112.7431
60 | 51.0906 | 6.1674 | 109.079 | 112.7431
Tab. B.20 - Horizontal deformations of the floor structure
Time | H1 | H2 | H3 | H4 | H5
[min] | [mm] | [mm] | [mm] | [mm] | [mm]
0 | 0.64 | 0.18 | 0.24 | 0.21 | 0.31
5 | 0.65 | 0.19 | 0.25 | 0.24 | 0.16
10 | 1.37 | 1.38 | 1.07 | 0.54 | -0.83
18 | 5.04 | 4.81 | 1.02 | -2.18 | -5.83
21 | 5.76 | 8.18 | 0.95 | -3.1 | -8.41
28 | 5.81 | 13.43 | 8.53 | 5.1 | -11.8
32 | 5.81 | 13.43 | 8.53 | 12.81 | -9.33
35 | 5.81 | 13.43 | 8.53 | 12.8 | -9.32
Tab. B.21 - Vertical deflections of the floor structure
Time | V1 | V2 | V3 | V4 | V5 | V6 | V7 | V8
[min] | [mm] | [mm] | [mm] | [mm] | [mm] | [mm] | [mm] | [mm]
0 | 0.22 | 0.22 | -0.63 | -1.57 | 0.25 | -0.16 | 2.45 | 1.48
5 | -2.71 | -3.59 | -4.81 | -6.48 | -2.53 | -1.63 | 1.76 | 0.68
10 | -23.98 | -28.58 | -30.14 | -33.99 | -20.15 | -10.83 | -3.02 | -4.33
20 | -81.33 | -107.63 | -108.04 | -135.62 | -80.77 | -40.24 | -17.01 | -16.87
33 | -214.08 | -324.95 | -380.38 | -368.1 | -209.97 | -107.9 | -55.02 | -51.14
43 | -280.66 | -411.88 | -461.13 | -429.33 | -244.91 | -129.25 | -81.79 | -75.11
50 | -345.62 | -499.79 | -555 | -504.16 | -253.31 | -134.63 | -89.77 | -83.93
58 | -422.7 | -598.63 | -652.99 | -586.71 | -256.27 | -137.58 | -98.61 | -91.66
60 | -739.78 | -891.88 | -877.96 | -758.76 | -256.32 | -137.84 | -100.86 | -94.17
62 | 130.27 | 141.23 | 13.24 | -117.95 | -264.34 | -138.74 | 110.88 | 150.71
65 | 130.24 | 141.17 | 45.57 | -63.67 | -250.37 | -131.39 | 110.86 | 150.68