## Input
REFERENCE | Benchmark Studies 8
TITLE | Concrete filled structural hollow section
DATE | 2013-11-30
BY | DRush@ University of Edinburgh
GEOMETRY AND GRID - thermal tests analysis (drawing on separate sheet)
This model represents a quarter cross-section of a CFS column section. For the thermal test analysis the mesh size was split into four regions as shown schematically in Figure X.3 with 9/8/4/4 elements in each region (A/B/C/D) (on seperate sheet). The repersentative column outlined below has an additional 8 elements making it 9/8/8/4/4 along the edge (i.e. A/B/B/C/D), with 8 spines, therefore a total of 264 elements.
Observed furnace temepratures were used in the analysis of the thermal tests (on separate sheet) applied to an array of elements to represent the furnace environment, and applied via a GAPCON.f user subroutine (given on a separate sheet). Material models used for the steel and the concrete are also provided on a seperate sheet.
Representative column details - thermal test analysis (Figure x.4)
Specimen details | [6 empty] | Selected observed temperatures (oC)
Test no. | Shape | Size (b and h OR d) | Wall thickness | Length of column | Fill | Fire | 30 minutes |  |  |  | 60 minutes |  |  |  | 120 minutes
|  | (mm) | (mm) | (mm) |  |  | St | CF | 35mm | CC | St | CF | 35mm | CC | St | CF | 35mm | CC
C22FIN | C | 219.1 | 8 | 1400 | FIB | ISO 834 | 503 | 285 | 131 | 47 | 748 | 587 | 296 | 130 | 971 | 885 | 487 | 180
GEOMETRY AND GRID - meta-analysis (drawing on separate sheet)
This model represents a quarter cross-section of a CFS column section. For the meta-analysis the mesh size was split into six equal thickness concrete layers and one steel layer (thickness of the steel tube) as shown schematically on the seperate sheet. The square columns therefore have a 7x7 mesh size whilst the circular sections have an 8x7 mesh
The BS 476 standard fire curve was assumed for all columns as the temperature time history for the furnace. The temeprature input to the steel was applied using the *sradate and *sfilm functions in ABAQUS. Material models were as assumed for the thermal tests and given here on a seperate sheet. REbar temerpatures were assumed to be equal to the concrete layer temperature in which the rebar first impinges
Example | [REF] | C/S | d or b | tw | L | lθ | fy | Es | Fill | fck | # bars x Ø | Cover | As/Ac | Fixity | Nfi, Rd | NRd | Nfi, Rd/ NRd | FR
|  |  | mm | mm | m | m | MPa | GPa |  | MPa | mm | mm |  |  | kN | kN |  | mins
1 | [8] | C | 273.1 | 5.6 | 3.81 | 2 | 350 | 2.05 | PC | 28.6 | - | - | - | FF | 574 | 2243 | 0.26 | 112
2 | [8] | C | 168.3 | 4.8 | 3.81 | 2 | 350 | 2.05 | PC | 35.5 | - | - | - | FF | 218 | 965 | 0.23 | 56
3 | [9] | S | 350 | 10 | 3.6 | 2.52 | 326 | 2.05 | RC | 36.2 | 8x19 | 40 | 2.1% | FF | 4560 | 8520 | 0.54 | 51
4 | [10] | S | 160 | 3.6 | 3.6 | 2.52 | 368 | 2.05 | RC | 40.1 | 4x12 | 27 | 2% | FF | 820 | 1720 | 0.48 | 25

## Drawings
Concrete layer diagrams for use in the EC4 Annex H approach

## Furnace temps.
Observed furnace temperature
| Time (secs) | Furnace Temp. (oC) | Time (secs) | Furnace Temp. (oC) | Time (secs) | Furnace Temp. (oC) | Time (secs) | Furnace Temp. (oC)
| 0 | 29 | 60 | 380.3333 | 120 | 448.3333 | 180 | 499
| 240 | 534 | 300 | 555.3333 | 360 | 599.3333 | 420 | 616.3333
| 480 | 641.3333 | 540 | 671.3333 | 600 | 684.3333 | 660 | 692.6667
| 720 | 700 | 780 | 711.6667 | 840 | 724.3333 | 900 | 732.3333
| 960 | 741.3333 | 1020 | 756.3333 | 1080 | 758 | 1140 | 771.6667
| 1200 | 777.3333 | 1260 | 789.3333 | 1320 | 792.6667 | 1380 | 793
| 1440 | 801.3333 | 1500 | 814.3333 | 1560 | 813.3333 | 1620 | 823.6667
| 1680 | 830.6667 | 1740 | 839 | 1800 | 844.6667 | 1860 | 849.3333
| 1920 | 854.3333 | 1980 | 859.6667 | 2040 | 863.6667 | 2100 | 871
| 2160 | 873 | 2220 | 878.3333 | 2280 | 883.3333 | 2340 | 888
| 2400 | 889 | 2460 | 885.3333 | 2520 | 887 | 2580 | 891
| 2640 | 894 | 2700 | 898 | 2760 | 900.6667 | 2820 | 904.6667
| 2880 | 908 | 2940 | 911 | 3000 | 913.6667 | 3060 | 915.3333
| 3120 | 917.3333 | 3180 | 922.3333 | 3240 | 926 | 3300 | 927.3333
| 3360 | 934 | 3420 | 935 | 3480 | 937.3333 | 3540 | 939
| 3600 | 941.3333 | 3660 | 946.6667 | 3720 | 949 | 3780 | 951
| 3840 | 953.3333 | 3900 | 955.3333 | 3960 | 958 | 4020 | 962.3333
| 4080 | 962.6667 | 4140 | 966.6667 | 4200 | 967.3333 | 4260 | 970.6667
| 4320 | 973.6667 | 4380 | 976.6667 | 4440 | 979.3333 | 4500 | 980.3333
| 4560 | 982.6667 | 4620 | 983.6667 | 4680 | 988.3333 | 4740 | 988.6667
| 4800 | 991 | 4860 | 992.6667 | 4920 | 995.6667 | 4980 | 998
| 5040 | 1001.333 | 5100 | 1002 | 5160 | 1007 | 5220 | 1008.333
| 5280 | 1001 | 5340 | 1001 | 5400 | 1002 | 5460 | 1001
| 5520 | 1000.667 | 5580 | 1005.333 | 5640 | 1007.333 | 5700 | 1006.333
| 5760 | 1006.333 | 5820 | 1015 | 5880 | 1020.333 | 5940 | 1019.667
| 6000 | 1022 | 6060 | 1025.333 | 6120 | 1028 | 6180 | 1028.667
| 6240 | 1029.667 | 6300 | 1031 | 6360 | 1034.667 | 6420 | 1035.667
| 6480 | 1037.333 | 6540 | 1039.667 | 6600 | 1039 | 6660 | 1042
| 6720 | 1043.667 | 6780 | 1043.667 | 6840 | 1046.333 | 6900 | 1048
| 6960 | 1049.667 | 7020 | 1053 | 7080 | 1053.667 | 7140 | 1055.333
| 7200 | 1053.667 | 7260 | 798 | 7320 | 698 | 7380 | 653
| 7440 | 621.6667 | 7500 | 590.3333 | 7560 | 564.3333 | 7620 | 540.3333
| 7680 | 519.6667 | 7740 | 506 | 7800 | 492 | 7860 | 473.3333
| 7920 | 461.6667 | 7980 | 448.6667 | 8040 | 437.6667 | 8100 | 428
| 8160 | 417.3333 | 8220 | 408 | 8280 | 398 | 8340 | 386.6667
| 8400 | 383.3333 | 8460 | 371.6667 | 8520 | 365.6667 | 8580 | 360
| 8640 | 351 | 8700 | 345.6667 | 8760 | 339.3333 | 8820 | 332.6667
| 8880 | 328.3333 | 8940 | 321 | 9000 | 315.3333 | 9060 | 310
| 9120 | 307.6667 | 9180 | 300.3333 | 9240 | 294.6667 | 9300 | 294.6667
| 9360 | 286.6667 | 9420 | 284.3333 | 9480 | 274.3333 | 9540 | 276
| 9600 | 271 | 9660 | 266.6667 | 9720 | 261.6667 | 9780 | 260.6667
| 9840 | 254.3333 | 9900 | 253 | 9960 | 248 | 10020 | 246.6667
| 10080 | 244.3333 | 10140 | 240 | 10200 | 237 | 10260 | 236
| 10320 | 231.3333 | 10380 | 229.6667 | 10440 | 227.6667 | 10500 | 224
| 10560 | 219 | 10620 | 219 | 10680 | 217.3333 | 10740 | 214.6667
| 10800 | 212.3333 | 10860 | 208.3333 | 10920 | 131 | 10980 | 120.6667
| 11040 | 120.3333 | 11100 | 118 | 11160 | 110.3333 | 11220 | 106.3333
| 11280 | 111.6667 | 11340 | 105.6667 | 11400 | 103.3333 | 11460 | 106
| 11520 | 99 | 11580 | 98.66667 | 11640 | 101.3333 | 11700 | 99