## comparison
Column 304*304mm (12*12 in.) - Temperature distribution along the centreline
| predictet by the program FIRE | [7 empty] | measured temperatures - experiment
y(cm) | t=1h* | t=2h* | t=3h* |  | y(cm) | y(in) | t=1h (F) | t=1h (C) |  | t=2h (F) | t=2h (C) | t=3h (F) | t=3h (C)
[8 empty] | t=1h |  |  | t=2h |  | t=3h
0 | 830 | 960 | 1000 |  | 0.635 | 0.25 | 1260 | 682.2222 |  | 1520 | 826.6667 | 1645 | 896.1111
1.9 | 529 | 722 | 842 |  | 1.27 | 0.5 | 1060 | 571.1111 |  | 1370 | 743.3333 | 1550 | 843.3333
3.8 | 340 | 550 | 694 |  | 2.54 | 1 | 780 | 415.5556 |  | 1115 | 601.6667 | 1356 | 735.5556
6 | 200 | 408 | 569 |  | 3.81 | 1.5 | 560 | 293.3333 |  | 860 | 460 | 1180 | 637.7778
8.3 | 122 | 307 | 480 |  | 5.08 | 2 | 440 | 226.6667 |  | 737 | 391.6667 | 1040 | 560
10.6 | 88 | 237 | 422 |  | 6.35 | 2.5 | 320 | 160 |  | 615 | 323.8889 | 900 | 482.2222
12.9 | 70 | 189 | 389 |  | 7.62 | 3 | 290 | 143.3333 |  | 545 | 285 | 837 | 447.2222
15.2 | 66 | 169 | 378 |  | 8.89 | 3.5 | 260 | 126.6667 |  | 475 | 246.1111 | 760 | 404.4444
[5 empty] | 10.16 | 4 | 230 | 110 |  | 405 | 207.2222 | 693 | 367.2222
[5 empty] | 11.43 | 4.5 | 225 | 107.2222 |  | 382 | 194.4444 | 672 | 355.5556
[5 empty] | 12.7 | 5 | 220 | 104.4444 |  | 360 | 182.2222 | 650 | 343.3333
[5 empty] | 13.97 | 5.5 | 215 | 101.6667 |  | 337 | 169.4444 | 629 | 331.6667
[5 empty] | 15.24 | 6 | 210 | 98.88889 |  | 315 | 157.2222 | 608 | 320

## fire resistance curve
column 304*304, reinforcement p=2.19%, siliceous agregate
time | N/Nu | time | N/Nu | time | N/Nu
| eksperiment |  | FIRE (fc<40Mpa) |  | FIRE (fc>40Mpa)
5.667 | 0.15 | 5.75 | 0.15 | 3.85 | 0.41
3.667 | 0.36 | 4 | 0.36 | 3.75 | 0.43
4 | 0.37 | 4 | 0.37 | 3.6 | 0.45
3.9 | 0.41 | 3.7 | 0.41
3.633 | 0.41 | 3.5 | 0.46
3.783 | 0.43 | 3.2 | 0.53
3.68 | 0.45 | 2.8 | 0.63
3.667 | 0.46 | 2.72 | 0.65
3.467 | 0.53 | 1.95 | 0.9
3.117 | 0.63
2.833 | 0.65
2.433 | 0.9

## SAFIR
Nodes in the cross section | Temperature distribution in the cross section