## comparison
Column 406*406mm (16*16 in.) - Temperature distribution along the centreline
| predictet by the program FIRE | [8 empty] | measured temperatures - experiment
y (cm) | t=1h* | t=2h* | t=3h* | t=4h* | y(cm) | y(in) | t=1h (F) | t=1h (C) | t=2h (F) | t=2h (C) | t=3h (F) | t=3h (C) | y(cm) | y(in) | t=4h (F) | t=4h (C)
[8 empty] | t=1h |  | t=2h |  | t=3h |  |  |  | t=4h
0 | 819 | 948 | 1023 | 1080 | 0.635 | 0.25 | 1220 | 660 | 1480 | 804.4444 | 1645 | 896.1111
1.9 | 486 | 659 | 769 | 854 | 1.27 | 0.5 | 1040 | 560 | 1340 | 726.6667 | 1470 | 798.8889 | 1.905 | 0.75 | 1500 | 815.5556
3.8 | 290 | 490 | 610 | 670 | 2.54 | 1 | 785 | 418.3333 | 1065 | 573.8889 | 1260 | 682.2222 | 2.54 | 1 | 1420 | 771.1111
6 | 180 | 360 | 480 | 550 | 5.08 | 2 | 426 | 218.8889 | 670 | 354.4444 | 860 | 460 | 5.08 | 2 | 1135 | 612.7778
8.2 | 131 | 270 | 390 | 480 | 5.715 | 2.25 | 330 | 165.5556 | 570 | 298.8889 | 780 | 415.5556 | 5.715 | 2.25 | 1070 | 576.6667
10.4 | 81 | 190 | 312 | 420 | 7.62 | 3 | 265 | 129.4444 | 455 | 235 | 640 | 337.7778 | 7.62 | 3 | 960 | 515.5556
12.6 | 56 | 136 | 245 | 362 | 10.16 | 4 | 180 | 82.22222 | 304 | 151.1111 | 460 | 237.7778 | 10.16 | 4 | 816 | 435.5556
14.8 | 41 | 109 | 195 | 320 | 12.7 | 5 | 152 | 66.66667 | 280 | 137.7778 | 422 | 216.6667 | 12.7 | 5 | 743 | 395
17 | 33 | 97 | 162 | 293 | 15.24 | 6 | 125 | 51.66667 | 240 | 115.5556 | 382.5 | 194.7222 | 15.24 | 6 | 670 | 354.4444
19.2 | 30 | 93 | 148 | 280 | 17.78 | 7 | 125 | 51.66667 | 240 | 115.5556 | 344 | 173.3333 | 17.78 | 7 | 532.5 | 278.0556
[5 empty] | 20.32 | 8 | 125 | 51.66667 | 240 | 115.5556 | 305 | 151.6667 | 20.32 | 8 | 395 | 201.6667

## SAFIR
Nodes in the cross section | Temperature distributionin the cross section