## Test results
TEMPERATURE DISTRIBUTION IN R/C CROSS-SECTION SUBJECTED TO HEATING AND THEN FREELY COOLED DOWN IN AIR
Specimen 20x20 cm
| Time, min. |  | Temperature, C
| Heating/cooling | Total | Lateral surface | Point No. 1 | Point No. 2 | Point No. 3 | Top/bot. surface
Heating | 5 | 5 | 642.75 | 92.33333 | 53.08333 | 17.66667 | 69.66667
| 10 | 10 | 708.0833 | 94.08333 | 79.25 | 33.66667 | 86.33333
| 15 | 15 | 740.5 | 97.58333 | 91.25 | 55.66667 | 88.16667
| 20 | 20 | 763.3333 | 122.0833 | 98.5 | 73 | 86.33333
| 25 | 25 | 775.6667 | 154.0833 | 108.1667 | 86 | 84.66667
| 30 | 30 | 790.4167 | 185.5 | 121.75 | 94 | 92.83333
| 35 | 35 | 802.25 | 217 | 141.6667 | 97.33333 | 118.5
| 40 | 40 | 812.4167 | 247.5833 | 157.5 | 102.3333 | 147.6667
| 45 | 45 | 818.8333 | 276.3333 | 184 | 117 | 171.3333
| 50 | 50 | 821.75 | 304.5 | 196.25 | 127.3333 | 190.1667
| 55 | 55 | 821.25 | 331.8333 | 216.25 | 136.3333 | 209.5
| 60 | 60 | 820.3333 | 356.5833 | 243.9167 | 143.6667 | 228.5
| 70 | 70 | 828.25 | 398.75 | 278.4167 | 161.6667 | 268.5
| 80 | 80 | 834.75 | 438.0833 | 322.5833 | 203.3333 | 326.1667
| 90 | 90 | 829.6667 | 475.6667 | 367.25 | 263.3333 | 379.5
| 100 | 100 | 836.8333 | 504.1667 | 406.1667 | 313.6667 | 419.6667
| 110 | 110 | 842.3333 | 538.5 | 452.1667 | 363.3333 | 465.1667
| 120 | 120 | 836.4167 | 567.0833 | 484.5 | 404 | 502
| 130 | 130 | 844.1667 | 589.75 | 513.9167 | 441 | 530.6667
| 140 | 140 | 848.4167 | 611 | 542.9167 | 474.3333 | 556.3333
| 150 | 150 | 819.0833 | 632.5833 | 568.3333 | 503.6667 | 581.3333
Cooling | 0 | 165 | 426 | 668.125 | 608.125 | 537 | 643
| 10 | 175 | 337.75 | 673.75 | 618.25 | 544 | 628.25
| 20 | 185 | 283.5 | 668.5 | 626.25 | 555 | 606
| 30 | 195 | 251.625 | 639.875 | 622.875 | 589 | 594.25
| 40 | 205 | 231.875 | 606.625 | 613.25 | 610.5 | 583.25
| 50 | 215 | 216.5 | 575 | 598 | 617.5 | 568.75
| 60 | 225 | 203.5 | 545.625 | 580.875 | 615 | 552
| 70 | 235 | 191.5 | 517 | 564 | 606 | 533.75
| 80 | 245 | 182.875 | 491 | 544.625 | 593.5 | 515.75
| 90 | 255 | 175.375 | 465.125 | 523.875 | 580 | 496
| 100 | 265 | 167.125 | 440.875 | 503.375 | 561.5 | 475.25
| 110 | 275 | 161 | 419.625 | 482.25 | 542 | 454.5
| 120 | 285 | 155.375 | 399.375 | 461.25 | 520 | 433.75
| 180 | 345 | 125.875 | 301.25 | 344.5 | 395 | 324.75
| 240 | 405 | 100.25 | 227.625 | 260 | 292.5 | 243.75
| 300 | 465 | 81.625 | 174.5 | 197.5 | 219 | 184.75
| 360 | 525 | 66 | 134.5 | 151.125 | 166.5 | 141.5
| 420 | 585 | 54.75 | 105.25 | 117.625 | 128 | 110
| 480 | 645 | 46.75 | 82.875 | 92.5 | 100 | 87
| 540 | 705 | 39.625 | 66.25 | 73 | 78.5 | 68.75
| 600 | 765 | 34.75 | 54.75 | 59.375 | 64 | 56.5
| 660 | 825 | 31.5 | 46.125 | 49.625 | 52.5 | 47.5
Specimen 30x30 cm
| Time, min. |  | Temperature, C
| Heating/cooling | Total | Lateral surface | Point No. 1 | Point No. 2 | Point No. 3 | Top/bot. surface
Heating | 0 | 0 | 527.0833 | 9.666667 | 9.916667 | 9 | 9.5
| 10 | 10 | 716.75 | 48.41667 | 26.58333 | 9.666667 | 48.33333
| 20 | 20 | 768.75 | 85.25 | 56.83333 | 18.33333 | 82.5
| 30 | 30 | 778 | 99.5 | 78.5 | 36.33333 | 103.3333
| 40 | 40 | 793.9167 | 113.3333 | 95.91667 | 56.66667 | 125.1667
| 50 | 50 | 791.5 | 142.5 | 105.3333 | 74.33333 | 147.6667
| 60 | 60 | 797 | 171.75 | 120.9167 | 88.33333 | 174.5
| 70 | 70 | 802 | 202.4167 | 138.0833 | 100 | 187
| 80 | 80 | 806 | 234.75 | 156.5833 | 105 | 192.5
| 90 | 90 | 804.75 | 266.4167 | 176.1667 | 116.6667 | 198.5
| 100 | 100 | 815.4167 | 296.3333 | 202 | 126.3333 | 204.6667
| 110 | 110 | 806.8333 | 324.3333 | 217.3333 | 131.3333 | 212.5
| 120 | 120 | 819.25 | 350.0833 | 238.6667 | 135.6667 | 224.1667
| 130 | 130 | 812.25 | 374.25 | 265.5833 | 143.3333 | 242.5
| 140 | 140 | 820.1667 | 397 | 285.6667 | 154.6667 | 266.8333
| 150 | 150 | 819.4167 | 418.9167 | 314.5833 | 175 | 297.1667
| 160 | 160 | 820.4167 | 439.3333 | 335.3333 | 204.6667 | 325.5
| 170 | 170 | 826.1667 | 458.6667 | 355.4167 | 237 | 350.8333
| 180 | 180 | 819.25 | 477.25 | 382.6667 | 267 | 374
| 190 | 190 | 830.4167 | 495.1667 | 399.5833 | 293.6667 | 395.8333
| 200 | 200 | 821.1667 | 512.0833 | 419.8333 | 318 | 416.6667
| 210 | 210 | 830.6667 | 528.0833 | 443.3333 | 339.6667 | 436.8333
| 220 | 220 | 825.25 | 543.6667 | 457.9167 | 361 | 456
| 230 | 230 | 830.25 | 558 | 477.6667 | 381 | 474.6667
| 240 | 240 | 830.5833 | 572.0833 | 494.5 | 401.3333 | 493
| 250 | 250 | 829.5833 | 585.5833 | 508.3333 | 420.3333 | 510.3333
| 260 | 260 | 832.9167 | 598.25 | 524.0833 | 439 | 526.6667
| 270 | 270 | 830.5833 | 610.5 | 538.5833 | 457 | 541.8333
| 280 | 280 | 832.8333 | 622.1667 | 550.25 | 473.6667 | 555
| 290 | 290 | 834 | 633.3333 | 565.4167 | 489.3333 | 567.8333
| 300 | 300 | 831.1667 | 643.75 | 577.5 | 504 | 579.1667
| 310 | 310 | 836.4167 | 653.5 | 589.5 | 518 | 590.6667
Cooling | 0 | 327 | 304.4167 | 678.0833 | 628.4444 | 551.3333 | 610.3333
| 10 | 337 | 260.4167 | 682 | 636.7222 | 560.3333 | 597.3333
| 20 | 347 | 233.3333 | 676.9167 | 640.5556 | 575.6667 | 589.3333
| 30 | 357 | 220.4167 | 666.25 | 639.4722 | 589.3333 | 585.5
| 40 | 367 | 202.5 | 650 | 635.3889 | 603 | 582.1667
| 50 | 377 | 195.5833 | 632.25 | 628.8889 | 614 | 579.3333
| 60 | 387 | 185.5 | 614.0833 | 621.8056 | 621 | 575.3333
| 70 | 397 | 179.3333 | 596.0833 | 612.5556 | 624.3333 | 570.8333
| 80 | 407 | 170.8333 | 578.75 | 602.6111 | 625.3333 | 565.3333
| 90 | 417 | 167.25 | 561.6667 | 593.75 | 623.3333 | 559
| 100 | 427 | 160.25 | 544.75 | 582.9722 | 619 | 552
| 110 | 437 | 154.9167 | 528.1667 | 570.4722 | 613.3333 | 544.8333
| 120 | 447 | 151.0833 | 512.0833 | 559.0556 | 607 | 536.6667
| 180 | 507 | 128.5 | 426.6667 | 487.2222 | 553 | 478.1667
| 240 | 567 | 110.75 | 360.4167 | 415.8333 | 481 | 415
| 300 | 627 | 97.83333 | 306.8333 | 356.2222 | 413 | 356
| 360 | 687 | 86.33333 | 261.75 | 303.3889 | 348.3333 | 303.3333
| 420 | 747 | 76 | 223.5833 | 258.5556 | 295 | 257.8333
| 480 | 807 | 68 | 191.9167 | 219.9444 | 250 | 220
| 540 | 867 | 60.25 | 165.4167 | 189 | 212.3333 | 188
| 600 | 927 | 53.75 | 142.25 | 162.2778 | 181.6667 | 161.1667
| 660 | 987 | 48.33333 | 122.75 | 139.3889 | 155.3333 | 138.5
| 720 | 1047 | 43.33333 | 105.9167 | 119.8611 | 133 | 119.1667
| 780 | 1107 | 39 | 91.58333 | 103.1667 | 114 | 102.6667
| 840 | 1167 | 35.25 | 79.33333 | 89.25 | 98 | 89
| 900 | 1227 | 32.58333 | 69.41667 | 77.69444 | 85 | 77.16667
Specimen 40x40 cm
| Time, min. |  | Temperature, C
| Heating/cooling | Total | Lateral surface | Point No. 1 | Point No. 2 | Point No. 3 | Top/bot. surface
Heating | 0 | 0 | 558.75 | 11.75 | 12 | 10.33333 | 26.33333
| 10 | 10 | 686.0833 | 26.58333 | 15.75 | 10.66667 | 33.83333
| 20 | 20 | 728.75 | 55.83333 | 28 | 12 | 71
| 30 | 30 | 730 | 72.5 | 45.66667 | 17.33333 | 81.5
| 40 | 40 | 764.8333 | 87.75 | 62.5 | 27.33333 | 99.16667
| 50 | 50 | 773.6667 | 99.33333 | 77.83333 | 38.66667 | 111.3333
| 60 | 60 | 777.9167 | 104.0833 | 91.25 | 50.33333 | 120.3333
| 70 | 70 | 778.5833 | 112.3333 | 99.83333 | 62 | 126
| 80 | 80 | 782.0833 | 124.5833 | 107 | 72.33333 | 143.3333
| 90 | 90 | 795 | 138.4167 | 113.5 | 81.33333 | 152.1667
| 100 | 100 | 787.6667 | 156.1667 | 119.6667 | 89.66667 | 161.3333
| 110 | 110 | 793.1667 | 176.5833 | 131.8333 | 97.33333 | 171
| 120 | 120 | 799.75 | 197 | 139.6667 | 104.3333 | 178.6667
| 130 | 130 | 791.4167 | 217.75 | 146.75 | 108 | 187.8333
| 140 | 140 | 803 | 238.4167 | 159.5 | 112.6667 | 195.1667
| 150 | 150 | 796.9167 | 258.5833 | 171.5833 | 117.6667 | 202.1667
| 160 | 160 | 805.5833 | 277.9167 | 191.1667 | 122 | 208.8333
| 170 | 170 | 800.0833 | 296.25 | 196.5833 | 125.3333 | 216.3333
| 180 | 180 | 806.8333 | 313.5 | 210.25 | 127 | 224.5
| 190 | 190 | 805.3333 | 330.3333 | 226.5 | 130.6667 | 233.8333
| 200 | 200 | 806.0833 | 345.75 | 236.9167 | 133 | 243.8333
| 210 | 210 | 810.6667 | 360.25 | 249.75 | 136.3333 | 255.3333
| 220 | 220 | 805.25 | 374.6667 | 270 | 140.3333 | 267.8333
| 230 | 230 | 811.3333 | 388.75 | 281.1667 | 146.6667 | 282.3333
| 240 | 240 | 809.5833 | 402.25 | 291.4167 | 155.3333 | 297.6667
| 250 | 250 | 813.6667 | 415.0833 | 306.1667 | 168.3333 | 313.8333
| 260 | 260 | 811.9167 | 427.25 | 323.5833 | 185.3333 | 330
| 270 | 270 | 815.9167 | 439.5 | 335.8333 | 205 | 346.1667
| 280 | 280 | 813.5833 | 451.25 | 348 | 225.6667 | 362.5
| 290 | 290 | 816.8333 | 462.9167 | 360.8333 | 244.6667 | 377
| 300 | 300 | 817.6667 | 474.0833 | 381.1667 | 262.3333 | 391.1667
| 310 | 310 | 815.0833 | 484.6667 | 387.75 | 278.6667 | 404.8333
| 320 | 320 | 822.1667 | 495.25 | 403.5 | 294.6667 | 417.3333
| 330 | 330 | 812.8333 | 505.5833 | 415.6667 | 309 | 430
| 340 | 340 | 826 | 515.5 | 424.3333 | 323 | 442
| 350 | 350 | 813 | 525 | 436.5 | 335 | 453.6667
| 360 | 360 | 827.1667 | 534.5 | 450.5 | 348 | 464.6667
| 370 | 370 | 816.9167 | 543.8333 | 458.4167 | 360.3333 | 476.1667
| 380 | 380 | 824.8333 | 552.75 | 469.9167 | 373.3333 | 486.5
| 390 | 390 | 821.5 | 561.0833 | 480.25 | 385 | 497
| 400 | 400 | 820.3333 | 569.6667 | 492.75 | 397.3333 | 507.3333
| 410 | 410 | 827.4167 | 578 | 503.9167 | 409 | 517.3333
| 420 | 420 | 820.9167 | 586 | 508.9167 | 420.6667 | 526.5
| 430 | 430 | 826.3333 | 593.75 | 520.75 | 431.6667 | 536
| 440 | 440 | 823.8333 | 601.4167 | 529.6667 | 443 | 544.6667
| 450 | 450 | 823.25 | 609 | 535.9167 | 454.3333 | 553.1667
| 460 | 460 | 826.6667 | 616.0833 | 546.75 | 464.3333 | 561.5
| 470 | 470 | 822.3333 | 622.9167 | 554.6667 | 474.3333 | 569
| 480 | 480 | 828.1667 | 629.6667 | 560.8333 | 484 | 576.1667
| 490 | 490 | 826.9167 | 636.1667 | 569.25 | 493.6667 | 584
Cooling | 0 | 507 | 365.8333 | 654.9167 | 596.9167 | 523.3333 | 602.3333
| 10 | 517 | 313.25 | 661.25 | 603.75 | 531 | 597.8333
| 20 | 527 | 285.1667 | 665.25 | 611.6667 | 538 | 589.6667
| 30 | 537 | 266.4167 | 666 | 617 | 544 | 583
| 40 | 547 | 253.3333 | 662.1667 | 617.4167 | 550.6667 | 576.8333
| 50 | 557 | 242.3333 | 654.9167 | 617.4167 | 557.3333 | 571.3333
| 60 | 567 | 232.5833 | 645.9167 | 615.75 | 564 | 566.3333
| 70 | 577 | 225.3333 | 635.25 | 613 | 570.3333 | 562
| 80 | 587 | 218.8333 | 623.4167 | 608.75 | 576.6667 | 557.3333
| 90 | 597 | 212.4167 | 611.6667 | 604.25 | 582 | 552.8333
| 100 | 607 | 207.5 | 599.5 | 599.25 | 585.6667 | 548.5
| 110 | 617 | 202.6667 | 587.3333 | 592.8333 | 589 | 544.1667
| 120 | 627 | 198.0833 | 575.4167 | 587.3333 | 590 | 539.1667
| 130 | 637 | 194.1667 | 563.4167 | 579.9167 | 590.3333 | 534.6667
| 140 | 647 | 190.25 | 551.4167 | 573.5833 | 590.3333 | 529.6667
| 150 | 657 | 186.0833 | 539.3333 | 567.4167 | 589 | 524.6667
| 160 | 667 | 182.6667 | 527.0833 | 558.3333 | 587.3333 | 518.5
| 170 | 677 | 179.5 | 515.4167 | 550.4167 | 584.3333 | 513
| 180 | 687 | 176.4167 | 503.75 | 544.9167 | 581.3333 | 507
| 190 | 697 | 173.75 | 492.6667 | 535.1667 | 578.3333 | 501.8333
| 200 | 707 | 171.5 | 482.3333 | 527.4167 | 574.3333 | 495.8333
| 210 | 717 | 168.5 | 471.75 | 521.8333 | 570.6667 | 490
| 220 | 727 | 166 | 461.75 | 513.5 | 565.3333 | 483.8333
| 230 | 737 | 163.1667 | 451.75 | 505.25 | 560 | 477.3333
| 240 | 747 | 160.25 | 441.75 | 495.3333 | 553.6667 | 471
| 300 | 807 | 146.25 | 390.9167 | 448.75 | 513 | 432
| 360 | 867 | 133.5833 | 347.9167 | 403.4167 | 469 | 393.1667
| 420 | 927 | 122.5833 | 311.6667 | 364.5833 | 425.3333 | 356
| 480 | 987 | 113 | 279.0833 | 328.1667 | 382 | 321.5
| 540 | 1047 | 103.75 | 251.1667 | 295 | 341.6667 | 289.8333
| 600 | 1107 | 95.16667 | 226 | 264.5833 | 306.3333 | 260.6667
| 660 | 1167 | 87.75 | 203.8333 | 235.8333 | 273.6667 | 234.5
| 720 | 1227 | 81 | 184 | 213.6667 | 245.3333 | 211.3333
| 780 | 1287 | 74.75 | 166.5 | 190.5 | 219.6667 | 191
| 810 | 1317 | 70.66667 | 154.1667 | 176.8333 | 202.3333 | 176.6667