## Deflected shape
Load = 40 N/mm | Load = 20 N/mm

## Temperature
Temperature (°C)
Time (mins) | Unprotected beam | Fire
0 | 20 | 20
1 | 46.56204 | 349.2137
2 | 94.36376 | 444.5049
3 | 146.2252 | 502.2893
4 | 206.8496 | 543.8873
5 | 273.8735 | 576.4104
6 | 334.4935 | 603.1176
7 | 391.9293 | 625.7768
8 | 444.7257 | 645.4551
9 | 492.0374 | 662.8464
10 | 530.3851 | 678.4273
11 | 566.9631 | 692.5396
12 | 598.5688 | 705.4362
13 | 625.9895 | 717.3103
14 | 649.8356 | 728.3121
15 | 670.3787 | 738.561
16 | 687.9152 | 748.1535
17 | 702.699 | 757.1686
18 | 714.8757 | 765.672
19 | 725.1057 | 773.7185
20 | 731.6647 | 781.3549
21 | 735.5297 | 788.6209
22 | 740.0906 | 795.5508
23 | 747.9746 | 802.1742
24 | 759.0558 | 808.5173
25 | 771.8919 | 814.6026
26 | 784.8455 | 820.4505
27 | 796.8773 | 826.0786
28 | 807.5819 | 831.503
29 | 816.9481 | 836.7378
30 | 825.144 | 841.7959
31 | 832.3875 | 846.6888
32 | 838.8842 | 851.4269
33 | 844.8045 | 856.0198
34 | 850.2797 | 860.4761
35 | 855.4074 | 864.8037
36 | 860.2584 | 869.0098
37 | 864.8835 | 873.101
38 | 869.3191 | 877.0834
39 | 873.2413 | 880.9628
40 | 877.3816 | 884.7442
41 | 881.3919 | 888.4326
42 | 885.2839 | 892.0323
43 | 889.0667 | 895.5476
44 | 892.7481 | 898.9823
45 | 896.3346 | 902.34
46 | 899.8316 | 905.6241
47 | 903.2421 | 908.8378
48 | 906.5657 | 911.984
49 | 909.8105 | 915.0654
50 | 912.9822 | 918.0848
51 | 916.0852 | 921.0445
52 | 919.1231 | 923.9469
53 | 922.099 | 926.7942
54 | 925.0156 | 929.5883
55 | 927.8753 | 932.3313
56 | 930.6805 | 935.025
57 | 933.4332 | 937.6711
58 | 936.1354 | 940.2713
59 | 938.7889 | 942.8271
60 | 941.3955 | 945.3401
61 | 943.9569 | 947.8116
62 | 946.4746 | 950.243
63 | 948.9501 | 952.6355
64 | 951.3847 | 954.9905
65 | 953.78 | 957.309
66 | 956.137 | 959.5922
67 | 958.4571 | 961.8411
68 | 960.7413 | 964.0568
69 | 962.9908 | 966.2402
70 | 965.2067 | 968.3922
71 | 967.3898 | 970.5137
72 | 969.5413 | 972.6057
73 | 971.662 | 974.6688
74 | 973.7528 | 976.7039
75 | 975.8144 | 978.7117
76 | 977.8478 | 980.693
77 | 980.0197 | 982.6484
78 | 981.9966 | 984.5786
79 | 983.9476 | 986.4843
80 | 985.8732 | 988.366
81 | 987.7742 | 990.2244
82 | 989.6511 | 992.0601
83 | 991.5047 | 993.8735
84 | 993.3353 | 995.6652
85 | 995.1437 | 997.4358
86 | 996.9303 | 999.1856
87 | 998.6957 | 1000.915
88 | 1000.44 | 1002.625
89 | 1002.165 | 1004.316
90 | 1003.87 | 1005.988

## Displacements
Displacements SS_B3(mm) | [5 empty] | Displacements SS_B5(mm)
Load 20 N/mm |  |  | Load 40 N/mm |  |  | Load 20 N/mm |  |  | Load 40 N/mm
Time | Node 6 | Beam temperature | Time | Node 6 | Beam temperature | Time | Node 6 | Beam temperature | Time | Node 6 | Beam temperature
0 | -21.16016 | 20 | 0 | -42.31596 | 20 | 0 | -21.16016 | 20 | 0 | -42.31596 | 20
0.5 | -21.16703 | 33.28101782 | 0.5 | -42.32969 | 33.28101782 | 0.125 | -21.17484 | 22.52700975 | 0.125 | -42.34531 | 22.52700975
1 | -21.17396 | 46.56203564 | 1 | -42.34354 | 46.56203564 | 0.25 | -21.18954 | 25.0540195 | 0.25 | -42.3747 | 25.0540195
1.5 | -21.18657 | 70.46289762 | 1.5 | -42.36877 | 70.46289762 | 0.375 | -21.20426 | 27.58102925 | 0.375 | -42.40413 | 27.58102925
2 | -21.19939 | 94.3637596 | 2 | -42.39439 | 94.3637596 | 0.5 | -21.219 | 30.108039 | 0.5 | -42.4336 | 30.108039
2.5 | -21.65292 | 120.2945 | 2.5 | -43.394 | 120.2945 | 0.625 | -21.24722 | 34.9355545 | 0.625 | -42.49002 | 34.9355545
3 | -22.25661 | 146.2251679 | 3 | -47.43867 | 146.2251679 | 0.75 | -21.27551 | 39.76307 | 0.75 | -42.54659 | 39.76307
3.5 | -23.00561 | 176.5374 | 3.5 | -59.04284 | 176.5374 | 0.875 | -21.30388 | 44.5905855 | 0.875 | -42.60352 | 44.5905855
4 | -23.80581 | 206.849628 | 4 | -79.49853 | 206.849628 | 1 | -21.33233 | 49.418101 | 1 | -42.66211 | 49.418101
4.5 | -24.75657 | 240.361548 | 4.5 | -109.0869 | 240.361548 | 1.125 | -21.36858 | 55.551375 | 1.125 | -42.73786 | 55.551375
5 | -25.78493 | 273.873468 | 5 | -139.9389 | 273.873468 | 1.25 | -21.40496 | 61.684649 | 1.25 | -42.815 | 61.684649
5.5 | -26.79003 | 304.1835 | 5.5 | -167.0136 | 304.1835 | 1.375 | -21.44147 | 67.817923 | 1.375 | -42.89302 | 67.817923
6 | -27.87514 | 334.4935223 | 6 | -192.6189 | 334.4935223 | 1.5 | -21.4781 | 73.951197 | 1.5 | -42.97568 | 73.951197
6.5 | -28.98649 | 363.2114081 | 6.5 | -215.377 | 363.2114081 | 1.625 | -21.51989 | 80.9217615 | 1.625 | -43.07443 | 80.9217615
7 | -30.69353 | 391.9292939 | 7 | -236.6725 | 391.9292939 | 1.75 | -21.56184 | 87.892326 | 1.75 | -43.17681 | 87.892326
7.5 | -32.92207 | 418.3274867 | 7.5 | -285.0718 | 418.3274867 | 1.875 | -21.60395 | 94.8628905 | 1.875 | -43.28878 | 94.8628905
8 | -35.53437 | 444.7256795 | 8 | -381.6028 | 444.7256795 | 2 | -21.65232 | 101.833455 | 2 | -43.42753 | 101.833455
8.5 | -38.6496 | 468.3815585 | 8.5 | -962.0982 | 468.3815585 | 2.125 | -21.72326 | 109.3583 | 2.125 | -43.64664 | 109.3583
9 | -42.88852 | 492.0374375 | 8.5078125 | -975.2725 | 468.7512 | 2.25 | -21.79467 | 116.8832255 | 2.25 | -43.94474 | 116.8832255
9.5 | -51.99051 | 511.2112525 | 8.515625 | -988.2772 | 469.1208 | 2.375 | -21.86653 | 124.4081 | 2.375 | -44.31225 | 124.4081
10 | -70.86283 | 530.3850675 | 8.5234375 | -1001.118 | 469.4904 | 2.5 | -21.93887 | 131.932996 | 2.5 | -44.74796 | 131.932996
10.5 | -100.1057 | 548.6741 | 8.525390625 | -1004.303 | 469.5828 | 2.625 | -22.00227 | 138.4881 | 2.625 | -45.18424 | 138.4881
11 | -147.0352 | 566.9630584 | 8.52734375 | -1007.742 | 469.6752 | 2.75 | -22.06602 | 145.0433005 | 2.75 | -45.64907 | 145.0433005
11.5 | -211.6903 | 582.7659 | 8.527832 | -1009.661 | 469.6983 | 2.875 | -22.13015 | 151.5985 | 2.875 | -46.18275 | 151.5985
12 | -319.4416 | 598.5687569 |  |  |  | 3 | -22.19464 | 158.153605 | 3 | -46.7588 | 158.153605
12.5 | -503.124 | 612.2791 |  |  |  | 3.125 | -22.27467 | 166.2374 | 3.125 | -47.60404 | 166.2374
12.625 | -734.8089 | 615.7067 |  |  |  | 3.25 | -22.35528 | 174.3211935 | 3.25 | -48.60949 | 174.3211935
12.75 | -1012.259 | 619.1343 |  |  |  | 3.375 | -22.43646 | 182.405 | 3.375 | -49.6425 | 182.405
12.7578125 | -1027.945 | 619.3486 |  |  |  | 3.5 | -22.51822 | 190.488782 | 3.5 | -50.68188 | 190.488782
12.75977 | -1031.831 | 619.4021 |  |  |  | 3.625 | -22.60189 | 198.701575 | 3.625 | -51.95867 | 198.701575
12.76171875 | -1035.702 | 619.4557 |  |  |  | 3.75 | -22.71968 | 206.914368 | 3.75 | -54.13927 | 206.914368
12.76221 | -1036.667 | 619.4691 |  |  |  | 3.875 | -22.84507 | 215.127161 | 3.875 | -56.82743 | 215.127161
12.76233 | -1036.909 | 619.4724 |  |  |  | 4 | -22.97181 | 223.339954 | 4 | -60.01601 | 223.339954
12.76245 | -1037.15 | 619.4758 |  |  |  | 4.125 | -23.10042 | 231.583036 | 4.125 | -64.18245 | 231.583036
12.76294 | -1038.177 | 619.4891 |  |  |  | 4.25 | -23.23046 | 239.826118 | 4.25 | -69.12628 | 239.826118
12.76306 | -1038.521 | 619.4925 |  |  |  | 4.375 | -23.36195 | 248.0692 | 4.375 | -74.25563 | 248.0692
12.76355 | -1040.635 | 619.5059 |  |  |  | 4.5 | -23.49494 | 256.312282 | 4.5 | -80.98476 | 256.312282
12.76404 | -1042.877 | 619.5193 |  |  |  | 4.625 | -23.65071 | 265.849936 | 4.625 | -89.11503 | 265.849936
12.76453 | -1045.108 | 619.5327 |  |  |  | 4.75 | -23.80859 | 275.38759 | 4.75 | -98.58475 | 275.38759
12.76456 | -1045.247 | 619.5335 |  |  |  | 4.875 | -23.96866 | 284.925244 | 4.875 | -108.7068 | 284.925244
12.76459 | -1045.386 | 619.5343 |  |  |  | 5 | -24.13103 | 294.462898 | 5 | -119.7007 | 294.462898
12.76462 | -1045.525 | 619.5352 |  |  |  | 5.125 | -24.28312 | 302.4783 | 5.125 | -130.1415 | 302.4783
12.76463 | -1045.56 | 619.5354 |  |  |  | 5.25 | -24.4684 | 310.4938005 | 5.25 | -142.7878 | 310.4938005
12.76463 | -1045.568 | 619.5354 |  |  |  | 5.375 | -24.65681 | 318.5093 | 5.375 | -156.1471 | 318.5093
12.76463 | -1045.577 | 619.5354 |  |  |  | 5.5 | -24.84856 | 326.524703 | 5.5 | -170.1223 | 326.524703
12.76463 | -1045.579 | 619.5354 |  |  |  | 5.625 | -25.03843 | 334.316621 | 5.625 | -184.6216 | 334.316621
12.76463 | -1045.581 | 619.5354 |  |  |  | 5.75 | -25.23194 | 342.108539 | 5.75 | -199.4861 | 342.108539
[6 empty] | 5.875 | -25.42943 | 349.900457 | 5.875 | -214.5757 | 349.900457
[6 empty] | 6 | -25.63131 | 357.692375 | 6 | -229.9951 | 357.692375
[6 empty] | 6.125 | -25.83053 | 365.1985 | 6.125 | -244.9315 | 365.1985
[6 empty] | 6.25 | -26.03479 | 372.7045355 | 6.25 | -260.6477 | 372.7045355
[6 empty] | 6.375 | -26.24473 | 380.2106 | 6.28125 | -264.6397 | 374.5811
[6 empty] | 6.5 | -26.46116 | 387.716696 | 6.3125 | -268.6604 | 376.4576
[6 empty] | 6.625 | -26.67525 | 394.8861125 | 6.34375 | -272.6849 | 378.3341
[6 empty] | 6.75 | -26.9246 | 402.055529 | 6.375 | -276.7112 | 380.2106
[6 empty] | 6.875 | -27.25384 | 409.2249455 | 6.40625 | -280.7835 | 382.0871
[6 empty] | 7 | -27.59705 | 416.394362 | 6.4375 | -284.9053 | 383.9637
[6 empty] | 7.125 | -27.93821 | 423.1892655 | 6.46875 | -289.0384 | 385.8402
[6 empty] | 7.25 | -28.2946 | 429.984169 | 6.59375 | -305.0938 | 393.0938
[6 empty] | 7.375 | -28.66816 | 436.7790725 | 6.625 | -309.095 | 394.8861125
[6 empty] | 7.40625 | -28.76381 | 438.4778 | 6.65625 | -313.1396 | 396.6785
[6 empty] | 7.4375 | -28.86083 | 440.1765 | 6.78125 | -331.8695 | 403.8479
[6 empty] | 7.46875 | -28.95924 | 441.8753 | 6.90625 | -352.7812 | 411.0173
[6 empty] | 7.5 | -29.0591 | 443.573976 | 6.9375 | -358 | 412.8097
[6 empty] | 7.53125 | -29.15556 | 445.1729885 | 6.96875 | -363.2634 | 414.602
[6 empty] | 7.5625 | -29.25332 | 446.772001 | 7 | -368.5322 | 416.394362
[6 empty] | 7.59375 | -29.35245 | 448.3710135 | 7.125 | -388.7625 | 423.1892655
[6 empty] | 7.625 | -29.45298 | 449.970026 | 7.15625 | -393.8294 | 424.888
[6 empty] | 7.65625 | -29.55493 | 451.5690385 | 7.1875 | -398.9242 | 426.5867
[6 empty] | 7.6875 | -29.65837 | 453.168051 | 7.21875 | -404.0782 | 428.2854
[6 empty] | 7.71875 | -29.76333 | 454.7670635 | 7.25 | -409.2265 | 429.984169
[6 empty] | 7.75 | -29.86988 | 456.366076 | 7.28125 | -414.4006 | 431.6829
[6 empty] | 7.78125 | -29.97805 | 457.9650885 | 7.3125 | -419.6001 | 433.3816
[6 empty] | 7.8125 | -30.0879 | 459.564101 | 7.34375 | -424.8147 | 435.0803
[6 empty] | 7.84375 | -30.19946 | 461.1631135 | 7.375 | -430.0746 | 436.7790725
[6 empty] | 7.875 | -30.31279 | 462.762126 | 7.40625 | -435.337 | 438.4778
[6 empty] | 7.8828125 | -30.34132 | 463.1619 | 7.4375 | -440.6226 | 440.1765
[6 empty] | 7.9140625 | -30.45696 | 464.7609 | 7.4453125 | -441.8901 | 440.6012
[6 empty] | 7.921875 | -30.48607 | 465.1606 | 7.4765625 | -447.2262 | 442.2999
[6 empty] | 7.953125 | -30.60412 | 466.7597 | 7.5078125 | -452.4508 | 443.9737
[6 empty] | 7.984375 | -30.72413 | 468.3587 | 7.5390625 | -457.4931 | 445.5727
[6 empty] | 8.015625 | -30.84195 | 469.8808 | 7.6640625 | -477.9921 | 451.9688
[6 empty] | 8.046875 | -30.95736 | 471.3259 | 7.6953125 | -483.109 | 453.5678
[6 empty] | 8.078125 | -31.07437 | 472.7711 | 7.703125 | -484.3039 | 453.9676
[6 empty] | 8.109375 | -31.19306 | 474.2163 | 7.734375 | -489.47 | 455.5666
[6 empty] | 8.140625 | -31.31349 | 475.6615 | 7.765625 | -494.5546 | 457.1656
[6 empty] | 8.1484375 | -31.34378 | 476.0228 | 7.796875 | -499.7097 | 458.7646
[6 empty] | 8.1796875 | -31.46649 | 477.4679 | 7.828125 | -504.8568 | 460.3636
[6 empty] | 8.1875 | -31.49736 | 477.8292 | 7.859375 | -510.0198 | 461.9626
[6 empty] | 8.21875 | -31.62248 | 479.2744 | 7.984375 | -531.1704 | 468.3587
[6 empty] | 8.25 | -31.74956 | 480.7196 | 7.9921875 | -532.4638 | 468.7584
[6 empty] | 8.28125 | -31.87866 | 482.1648 | 8.0234375 | -537.3821 | 470.2421
[6 empty] | 8.3125 | -32.00983 | 483.6099 | 8.1484375 | -556.8761 | 476.0228
[6 empty] | 8.34375 | -32.14315 | 485.0551 | 8.2734375 | -576.7351 | 481.8035
[6 empty] | 8.3515625 | -32.17668 | 485.4164 | 8.3984375 | -596.7712 | 487.5842
[6 empty] | 8.359375 | -32.21035 | 485.7777 | 8.4296875 | -601.8258 | 489.0293
[6 empty] | 8.3671875 | -32.24417 | 486.139 | 8.5546875 | -622.3836 | 494.81
[6 empty] | 8.375 | -32.27814 | 486.5003 | 8.6796875 | -643.8939 | 500.5907
[6 empty] | 8.40625 | -32.4161 | 487.9455 | 8.7109375 | -650.4365 | 502.0359
[6 empty] | 8.4375 | -32.55639 | 489.3906 | 8.7421875 | -657.0088 | 503.4811
[6 empty] | 8.46875 | -32.69909 | 490.8358 | 8.8671875 | -683.7415 | 509.2618
[6 empty] | 8.5 | -32.84427 | 492.2809865 | 8.9921875 | -710.8521 | 515.0425
[6 empty] | 8.53125 | -32.99201 | 493.7262 | 9.1171875 | -733.7356 | 519.7129
[6 empty] | 8.5390625 | -33.02916 | 494.0875 | 9.1484375 | -739.3955 | 520.862
[6 empty] | 8.5703125 | -33.18023 | 495.5326 | 9.2734375 | -762.3579 | 525.4585
[6 empty] | 8.6015625 | -33.334 | 496.9778 | 9.3984375 | -785.5996 | 530.0549
[6 empty] | 8.6328125 | -33.49055 | 498.423 | 9.5234375 | -809.2098 | 534.6513
[6 empty] | 8.6640625 | -33.64997 | 499.8682 | 9.6484375 | -833.1693 | 539.2477
[6 empty] | 8.6953125 | -33.84369 | 501.3133 | 9.6796875 | -839.1723 | 540.3968
[6 empty] | 8.7265625 | -34.044 | 502.7585 | 9.8046875 | -863.684 | 544.9932
[6 empty] | 8.7578125 | -34.24783 | 504.2037 | 9.9296875 | -888.6356 | 549.5897
[6 empty] | 8.7890625 | -34.4553 | 505.6489 | 10.0546875 | -913.5854 | 554.0631
[6 empty] | 8.796875 | -34.50749 | 506.0102 | 10.1796875 | -938.4433 | 558.3783
[6 empty] | 8.828125 | -34.71969 | 507.4553 | 10.3046875 | -963.8911 | 562.6936
[6 empty] | 8.8359375 | -34.77307 | 507.8166 | 10.4296875 | -990.0304 | 567.0088
[6 empty] | 8.84375 | -34.82671 | 508.1779 | 10.5546875 | -1016.948 | 571.3241
[6 empty] | 8.8515625 | -34.88062 | 508.5392 | 10.6796875 | -1044.797 | 575.6393
[6 empty] | 8.859375 | -34.93478 | 508.9005 | 10.8046875 | -1073.699 | 579.9546
[6 empty] | 8.8671875 | -34.98922 | 509.2618 | 10.8359375 | -1080.979 | 581.0334
[6 empty] | 8.8984375 | -35.21061 | 510.707 | 10.8671875 | -1088.341 | 582.1122
[6 empty] | 8.90625 | -35.2663 | 511.0683 | 10.9921875 | -1119.242 | 586.4275
[6 empty] | 8.9140625 | -35.32227 | 511.4296 | 11.1171875 | -1149.025 | 590.1547
[6 empty] | 8.9453125 | -35.54994 | 512.8747 | 11.2421875 | -1179.982 | 593.8428
[6 empty] | 8.953125 | -35.60722 | 513.236 | 11.3671875 | -1212.599 | 597.5308
[6 empty] | 8.984375 | -35.84024 | 514.6812 | 11.4921875 | -1246.712 | 601.2189
[6 empty] | 9.015625 | -36.06328 | 515.9783 | 11.5234375 | -1255.055 | 602.1409
[6 empty] | 9.0234375 | -36.11593 | 516.2656 | 11.6484375 | -1291.057 | 605.8289
[6 empty] | 9.03125 | -36.16873 | 516.5529 | 11.7734375 | -1329.866 | 609.517
[6 empty] | 9.0390625 | -36.22166 | 516.8402 | 11.8984375 | -1371.783 | 613.205
[6 empty] | 9.0703125 | -36.43527 | 517.9893 | 12.0234375 | -1416.781 | 616.7977
[6 empty] | 9.078125 | -36.48888 | 518.2766 | 12.1484375 | -1463.858 | 619.9771
[6 empty] | 9.0859375 | -36.54264 | 518.5638 | 12.2734375 | -1513.629 | 623.1564
[6 empty] | 9.09375 | -36.59656 | 518.8511 | 12.3984375 | -1565.963 | 626.3358
[6 empty] | 9.1015625 | -36.65063 | 519.1384 | 12.40625 | -1569.227 | 626.5345
[6 empty] | 9.1328125 | -36.8691 | 520.2875 | 12.53125 | -1624.093 | 629.7139
[6 empty] | 9.140625 | -36.92393 | 520.5748 | 12.65625 | -1681.029 | 632.8932
[6 empty] | 9.1484375 | -36.97894 | 520.862 | 12.6875 | -1695.321 | 633.6881
[6 empty] | 9.15625 | -37.03412 | 521.1493 | 12.6953125 | -1698.899 | 633.8868
[6 empty] | 9.1640625 | -37.08947 | 521.4366 | 12.703125 | -1702.483 | 634.0855
[6 empty] | 9.171875 | -37.14501 | 521.7239 | 12.734375 | -1716.949 | 634.8804
[6 empty] | 9.1796875 | -37.20072 | 522.0111 | 12.765625 | -1731.522 | 635.6752
[6 empty] | 9.1875 | -37.25662 | 522.2984 | 12.7734375 | -1735.168 | 635.8739
[6 empty] | 9.21875 | -37.4827 | 523.4475 | 12.8046875 | -1749.868 | 636.6687
[6 empty] | 9.2265625 | -37.53946 | 523.7348 | 12.8359375 | -1764.663 | 637.4636
[6 empty] | 9.234375 | -37.59641 | 524.0221 | 12.8671875 | -1779.537 | 638.2584
[6 empty] | 9.2421875 | -37.65356 | 524.3094 | 12.8984375 | -1794.495 | 639.0533
[6 empty] | 9.25 | -37.71091 | 524.596634 | 13.0234375 | -1855.282 | 642.1472
[6 empty] | 9.2578125 | -37.76846 | 524.8839 | 13.0546875 | -1870.335 | 642.828
[6 empty] | 9.2890625 | -38.00137 | 526.033 | 13.0859375 | -1885.345 | 643.5089
[6 empty] | 9.296875 | -38.05986 | 526.3203 | 13.1171875 | -1900.313 | 644.1898
[6 empty] | 9.3046875 | -38.11855 | 526.6076 | 13.1484375 | -1915.238 | 644.8706
[6 empty] | 9.3125 | -38.17746 | 526.8948 | 13.1796875 | -1930.113 | 645.5515
[6 empty] | 9.34375 | -38.416 | 528.0439 | 13.2109375 | -1944.94 | 646.2324
[6 empty] | 9.3515625 | -38.4759 | 528.3312 | 13.2421875 | -1959.715 | 646.9133
[6 empty] | 9.359375 | -38.53602 | 528.6185 | 13.2734375 | -1974.434 | 647.5941
[6 empty] | 9.3671875 | -38.59637 | 528.9058 | 13.3046875 | -1989.097 | 648.275
[6 empty] | 9.375 | -38.65694 | 529.1930525 | 13.3359375 | -2003.697 | 648.9559
[6 empty] | 9.40625 | -38.90235 | 530.3422 | 13.3671875 | -2018.235 | 649.6367
[6 empty] | 9.4140625 | -38.96398 | 530.6294 | 13.3984375 | -2032.707 | 650.3176
[6 empty] | 9.421875 | -39.02585 | 530.9167 | 13.4296875 | -2047.111 | 650.9985
[6 empty] | 9.453125 | -39.27658 | 532.0658 | 13.4609375 | -2061.444 | 651.6794
[6 empty] | 9.4609375 | -39.33956 | 532.3531 | 13.4921875 | -2075.701 | 652.3602
[6 empty] | 9.4921875 | -39.59483 | 533.5022 | 13.5234375 | -2089.88 | 653.0411
[6 empty] | 9.5 | -39.65895 | 533.789471 | 13.5546875 | -2103.983 | 653.722
[6 empty] | 9.5078125 | -39.72332 | 534.0767 | 13.5625 | -2107.498 | 653.8922
[6 empty] | 9.515625 | -39.78795 | 534.364 | 13.59375 | -2121.502 | 654.5731
[6 empty] | 9.546875 | -40.04999 | 535.5131 | 13.625 | -2135.427 | 655.2539305
[6 empty] | 9.5546875 | -40.11582 | 535.8004 | 13.65625 | -2149.27 | 655.9348
[6 empty] | 9.5625 | -40.18191 | 536.0877 | 13.6640625 | -2152.721 | 656.105
[6 empty] | 9.5703125 | -40.24826 | 536.375 | 13.671875 | -2156.166 | 656.2752
[6 empty] | 9.578125 | -40.31488 | 536.6622 | 13.703125 | -2169.884 | 656.9561
[6 empty] | 9.609375 | -40.58511 | 537.8113 | 13.734375 | -2183.516 | 657.637
[6 empty] | 9.6171875 | -40.65299 | 538.0986 | 13.765625 | -2197.061 | 658.3179
[6 empty] | 9.625 | -40.72115 | 538.3858895 | 13.796875 | -2210.518 | 658.9987
[6 empty] | 9.6328125 | -40.78959 | 538.6732 | 13.828125 | -2223.884 | 659.6796
[6 empty] | 9.640625 | -40.85831 | 538.9604 | 13.859375 | -2237.16 | 660.3605
[6 empty] | 9.671875 | -41.13713 | 540.1095 | 13.8671875 | -2240.468 | 660.5307
[6 empty] | 9.6796875 | -41.20717 | 540.3968 | 13.8984375 | -2253.63 | 661.2116
[6 empty] | 9.6875 | -41.27781 | 540.6841 | 13.90625 | -2256.909 | 661.3818
[6 empty] | 9.6953125 | -41.34898 | 540.9714 | 13.9375 | -2269.954 | 662.0626
[6 empty] | 9.703125 | -41.42046 | 541.2587 | 13.93945 | -2270.768 | 662.1052
[6 empty] | 9.734375 | -41.71182 | 542.4078 | 13.9707 | -2283.713 | 662.7861
[6 empty] | 9.7421875 | -41.7853 | 542.695 | 14.00195 | -2296.558 | 663.4606
[6 empty] | 9.75 | -41.85909 | 542.982308 | 14.0332 | -2309.216 | 664.0398
[6 empty] | 9.7578125 | -41.93344 | 543.2696 | 14.06445 | -2321.723 | 664.6191
[6 empty] | 9.7890625 | -42.23954 | 544.4187 | 14.0957 | -2334.079 | 665.1984
[6 empty] | 9.796875 | -42.31753 | 544.706 | 14.12695 | -2346.29 | 665.7776
[6 empty] | 9.8046875 | -42.39607 | 544.9932 | 14.1582 | -2358.359 | 666.3569
[6 empty] | 9.8359375 | -42.71876 | 546.1423 | 14.18945 | -2370.287 | 666.9361
[6 empty] | 9.84375 | -42.80077 | 546.4296 | 14.2207 | -2382.078 | 667.5154
[6 empty] | 9.8515625 | -42.88492 | 546.7169 | 14.25195 | -2393.733 | 668.0946
[6 empty] | 9.859375 | -42.97016 | 547.0042 | 14.2832 | -2405.256 | 668.6739
[6 empty] | 9.8671875 | -43.05674 | 547.2915 | 14.31445 | -2416.649 | 669.2531
[6 empty] | 9.875 | -43.14392 | 547.5787265 | 14.3457 | -2427.913 | 669.8324
[6 empty] | 9.90625 | -43.52253 | 548.7278 | 14.35352 | -2430.717 | 669.9772
[6 empty] | 9.9140625 | -43.62464 | 549.0151 | 14.38477 | -2441.825 | 670.5565
[6 empty] | 9.921875 | -43.7343 | 549.3024 | 14.41602 | -2452.81 | 671.1357
[6 empty] | 9.9296875 | -43.84462 | 549.5897 | 14.44727 | -2463.675 | 671.715
[6 empty] | 9.9375 | -43.95732 | 549.8769 | 14.47852 | -2474.422 | 672.2942
[6 empty] | 9.9453125 | -44.07609 | 550.1642 | 14.50977 | -2485.052 | 672.8735
[6 empty] | 9.9765625 | -44.59738 | 551.3133 | 14.54102 | -2495.567 | 673.4527
[6 empty] | 10.0078125 | -45.15532 | 552.4448 | 14.57227 | -2505.971 | 674.032
[6 empty] | 10.015625 | -45.29341 | 552.7146 | 14.60352 | -2516.263 | 674.6113
[6 empty] | 10.0234375 | -45.43469 | 552.9843 | 14.63477 | -2526.447 | 675.1905
[6 empty] | 10.03125 | -45.57684 | 553.254 | 14.66602 | -2536.524 | 675.7698
[6 empty] | 10.0390625 | -45.71987 | 553.5237
[6 empty] | 10.046875 | -45.86379 | 553.7934
[6 empty] | 10.0546875 | -46.0086 | 554.0631
[6 empty] | 10.0625 | -46.16286 | 554.3328
[6 empty] | 10.0703125 | -46.3187 | 554.6025
[6 empty] | 10.078125 | -46.47557 | 554.8722
[6 empty] | 10.0859375 | -46.63863 | 555.1419
[6 empty] | 10.1171875 | -47.38117 | 556.2207
[6 empty] | 10.125 | -47.57304 | 556.4904
[6 empty] | 10.1328125 | -47.78639 | 556.7601
[6 empty] | 10.140625 | -48.00112 | 557.0298
[6 empty] | 10.171875 | -48.88051 | 558.1086
[6 empty] | 10.1796875 | -49.10198 | 558.3783
[6 empty] | 10.1875 | -49.32499 | 558.648
[6 empty] | 10.21875 | -50.23827 | 559.7268
[6 empty] | 10.2265625 | -50.46827 | 559.9965
[6 empty] | 10.234375 | -50.69984 | 560.2662
[6 empty] | 10.2421875 | -50.93699 | 560.5359
[6 empty] | 10.25 | -51.18167 | 560.8056475
[6 empty] | 10.2578125 | -51.42789 | 561.0754
[6 empty] | 10.265625 | -51.67845 | 561.3451
[6 empty] | 10.2734375 | -51.95389 | 561.6148
[6 empty] | 10.3046875 | -53.11369 | 562.6936
[6 empty] | 10.3359375 | -54.31004 | 563.7724
[6 empty] | 10.34375 | -54.62152 | 564.0421
[6 empty] | 10.375 | -55.92374 | 565.1209
[6 empty] | 10.3828125 | -56.2592 | 565.3906
[6 empty] | 10.4140625 | -57.64588 | 566.4694
[6 empty] | 10.421875 | -58.01124 | 566.7391
[6 empty] | 10.4296875 | -58.37981 | 567.0088
[6 empty] | 10.4375 | -58.75244 | 567.2785
[6 empty] | 10.4453125 | -59.12708 | 567.5482
[6 empty] | 10.453125 | -59.50372 | 567.8179
[6 empty] | 10.4609375 | -59.88235 | 568.0876
[6 empty] | 10.4921875 | -61.46252 | 569.1664
[6 empty] | 10.5 | -61.88304 | 569.43615
[6 empty] | 10.5078125 | -62.32133 | 569.7059
[6 empty] | 10.515625 | -62.78308 | 569.9756
[6 empty] | 10.546875 | -64.71055 | 571.0544
[6 empty] | 10.578125 | -66.7557 | 572.1332
[6 empty] | 10.5859375 | -67.26936 | 572.4029
[6 empty] | 10.6171875 | -69.35604 | 573.4817
[6 empty] | 10.6484375 | -71.47519 | 574.5605
[6 empty] | 10.65625 | -72.00958 | 574.8302
[6 empty] | 10.6640625 | -72.56808 | 575.0999
[6 empty] | 10.671875 | -73.1291 | 575.3696
[6 empty] | 10.703125 | -75.55888 | 576.4484
[6 empty] | 10.7109375 | -76.17017 | 576.7181
[6 empty] | 10.7421875 | -78.64944 | 577.7969
[6 empty] | 10.7734375 | -81.20172 | 578.8758
[6 empty] | 10.8046875 | -83.85048 | 579.9546
[6 empty] | 10.8125 | -84.51783 | 580.2243
[6 empty] | 10.8203125 | -85.19053 | 580.494
[6 empty] | 10.828125 | -85.85851 | 580.7637
[6 empty] | 10.859375 | -88.59882 | 581.8425
[6 empty] | 10.890625 | -91.40834 | 582.9213
[6 empty] | 10.921875 | -94.35919 | 584.0001
[6 empty] | 10.9296875 | -95.08158 | 584.2698
[6 empty] | 10.9609375 | -98.09727 | 585.3486
[6 empty] | 10.9921875 | -101.1307 | 586.4275
[6 empty] | 11.0234375 | -103.9669 | 587.3887
[6 empty] | 11.1484375 | -115.5593 | 591.0767
[6 empty] | 11.1796875 | -118.5873 | 591.9987
[6 empty] | 11.2109375 | -121.6334 | 592.9207
[6 empty] | 11.21875 | -122.3857 | 593.1512
[6 empty] | 11.2265625 | -123.1351 | 593.3818
[6 empty] | 11.2578125 | -126.2502 | 594.3038
[6 empty] | 11.2890625 | -129.3951 | 595.2258
[6 empty] | 11.296875 | -130.1592 | 595.4563
[6 empty] | 11.328125 | -133.3256 | 596.3783
[6 empty] | 11.3359375 | -134.1072 | 596.6088
[6 empty] | 11.3671875 | -137.3873 | 597.5308
[6 empty] | 11.4921875 | -150.5127 | 601.2189
[6 empty] | 11.5 | -151.2433 | 601.4493675
[6 empty] | 11.5078125 | -151.9874 | 601.6799
[6 empty] | 11.5390625 | -155.1086 | 602.6019
[6 empty] | 11.6640625 | -168.1623 | 606.2899
[6 empty] | 11.6953125 | -171.4525 | 607.212
[6 empty] | 11.7265625 | -174.7136 | 608.134
[6 empty] | 11.7578125 | -178.0028 | 609.056
[6 empty] | 11.7890625 | -181.3074 | 609.978
[6 empty] | 11.8203125 | -184.7003 | 610.9
[6 empty] | 11.828125 | -185.496 | 611.1305
[6 empty] | 11.8359375 | -186.3293 | 611.361
[6 empty] | 11.8671875 | -189.7908 | 612.283
[6 empty] | 11.9921875 | -204.1159 | 615.9711
[6 empty] | 12.0234375 | -207.3839 | 616.7977
[6 empty] | 12.1484375 | -220.4061 | 619.9771
[6 empty] | 12.2734375 | -233.8287 | 623.1564
[6 empty] | 12.3984375 | -247.5353 | 626.3358
[6 empty] | 12.5234375 | -261.5862 | 629.5152
[6 empty] | 12.6484375 | -275.9907 | 632.6945
[6 empty] | 12.7734375 | -290.721 | 635.8739
[6 empty] | 12.8984375 | -305.7789 | 639.0533
[6 empty] | 12.9296875 | -309.4316 | 639.8481
[6 empty] | 13.0546875 | -324.3195 | 642.828
[6 empty] | 13.1796875 | -338.5576 | 645.5515
[6 empty] | 13.2109375 | -341.9374 | 646.2324
[6 empty] | 13.3359375 | -356.4708 | 648.9559
[6 empty] | 13.4609375 | -370.7316 | 651.6794
[6 empty] | 13.5859375 | -385.9975 | 654.4028
[6 empty] | 13.6171875 | -389.4191 | 655.0837
[6 empty] | 13.6484375 | -393.3175 | 655.7646
[6 empty] | 13.6796875 | -396.6384 | 656.4455
[6 empty] | 13.8046875 | -412.9123 | 659.1689
[6 empty] | 13.9296875 | -428.1707 | 661.8924
[6 empty] | 13.9609375 | -432.0597 | 662.5733
[6 empty] | 14.0859375 | -448.1636 | 665.0173
[6 empty] | 14.2109375 | -464.3343 | 667.3344
[6 empty] | 14.2421875 | -468.2748 | 667.9136
[6 empty] | 14.3671875 | -485.3272 | 670.2306
[6 empty] | 14.4921875 | -503.1975 | 672.5477
[6 empty] | 14.5234375 | -507.7584 | 673.1269
[6 empty] | 14.6484375 | -526.9026 | 675.4439
[6 empty] | 14.7734375 | -547.2837 | 677.761
[6 empty] | 14.8984375 | -568.6353 | 680.078
[6 empty] | 15.0234375 | -591.0682 | 682.3273
[6 empty] | 15.1484375 | -613.3575 | 684.2831
[6 empty] | 15.2734375 | -636.7209 | 686.239
[6 empty] | 15.3984375 | -661.3927 | 688.1948
[6 empty] | 15.5234375 | -687.4213 | 690.1507
[6 empty] | 15.6484375 | -714.8967 | 692.1065
[6 empty] | 15.7734375 | -743.7431 | 694.0623
[6 empty] | 15.8984375 | -774.3387 | 696.0182
[6 empty] | 16.0234375 | -806.2838 | 697.9123
[6 empty] | 16.1484375 | -838.4085 | 699.5392
[6 empty] | 16.2734375 | -870.2591 | 701.1662
[6 empty] | 16.3984375 | -902.8131 | 702.7931
[6 empty] | 16.5234375 | -936.8835 | 704.42
[6 empty] | 16.5546875 | -945.4761 | 704.8267
[6 empty] | 16.6796875 | -981.4956 | 706.4536
[6 empty] | 16.8046875 | -1019.151 | 708.0805
[6 empty] | 16.9296875 | -1058.398 | 709.7074
[6 empty] | 17.0546875 | -1098.938 | 711.1955
[6 empty] | 17.1796875 | -1140.423 | 712.5051
[6 empty] | 17.3046875 | -1182.896 | 713.8147
[6 empty] | 17.3359375 | -1193.548 | 714.1421
[6 empty] | 17.3671875 | -1204.253 | 714.4695
[6 empty] | 17.4921875 | -1248.1 | 715.7791
[6 empty] | 17.5234375 | -1259.094 | 716.1065
[6 empty] | 17.6484375 | -1304.006 | 717.4161
[6 empty] | 17.6796875 | -1315.257 | 717.7435
[6 empty] | 17.8046875 | -1361.09 | 719.0531
[6 empty] | 17.9296875 | -1407.579 | 720.3627
[6 empty] | 17.9609375 | -1419.206 | 720.6901
[6 empty] | 18.0859375 | -1465.938 | 721.8192
[6 empty] | 18.2109375 | -1512.556 | 722.8661
[6 empty] | 18.3359375 | -1559.012 | 723.9131
[6 empty] | 18.4609375 | -1605.218 | 724.96
[6 empty] | 18.5859375 | -1651.107 | 726.007
[6 empty] | 18.7109375 | -1696.608 | 727.054
[6 empty] | 18.8359375 | -1741.647 | 728.1009
[6 empty] | 18.9609375 | -1786.163 | 729.1479
[6 empty] | 19.0859375 | -1829.444 | 729.8929
[6 empty] | 19.1171875 | -1840.127 | 730.0448
[6 empty] | 19.2421875 | -1881.651 | 730.6526
[6 empty] | 19.3671875 | -1921.842 | 731.2604
[6 empty] | 19.4921875 | -1960.736 | 731.8681
[6 empty] | 19.6171875 | -1998.363 | 732.4759
[6 empty] | 19.6484375 | -2007.658 | 732.6278
[6 empty] | 19.6796875 | -2016.875 | 732.7797
[6 empty] | 19.8046875 | -2052.659 | 733.3875
[6 empty] | 19.9296875 | -2087.264 | 733.9953
[6 empty] | 20.0546875 | -2120.627 | 734.5423
[6 empty] | 20.0859375 | -2128.85 | 734.6595
[6 empty] | 20.1171875 | -2136.992 | 734.7767
[6 empty] | 20.1484375 | -2145.053 | 734.8939
[6 empty] | 20.1796875 | -2153.035 | 735.0112
[6 empty] | 20.2109375 | -2160.938 | 735.1284
[6 empty] | 20.2421875 | -2168.765 | 735.2456
[6 empty] | 20.25 | -2170.715 | 735.2749
[6 empty] | 20.28125 | -2178.445 | 735.3921
[6 empty] | 20.3125 | -2186.101 | 735.5093
[6 empty] | 20.34375 | -2193.682 | 735.6266
[6 empty] | 20.375 | -2201.19 | 735.7438
[6 empty] | 20.40625 | -2208.625 | 735.861
[6 empty] | 20.4375 | -2215.989 | 735.9782
[6 empty] | 20.46875 | -2223.283 | 736.0955
[6 empty] | 20.5 | -2230.506 | 736.2126755
[6 empty] | 20.53125 | -2237.66 | 736.3299
[6 empty] | 20.5625 | -2244.747 | 736.4471
[6 empty] | 20.59375 | -2251.766 | 736.5643
[6 empty] | 20.625 | -2258.719 | 736.6816
[6 empty] | 20.65625 | -2265.607 | 736.7988
[6 empty] | 20.6640625 | -2267.323 | 736.8281
[6 empty] | 20.671875 | -2269.035 | 736.8574
[6 empty] | 20.6796875 | -2270.743 | 736.8867
[6 empty] | 20.6875 | -2272.448 | 736.916
[6 empty] | 20.6953125 | -2274.148 | 736.9453
[6 empty] | 20.7265625 | -2280.89 | 737.0625
[6 empty] | 20.7578125 | -2287.57 | 737.1798
[6 empty] | 20.7890625 | -2294.188 | 737.297
[6 empty] | 20.8203125 | -2300.744 | 737.4142
[6 empty] | 20.8515625 | -2307.24 | 737.5314
[6 empty] | 20.8828125 | -2313.676 | 737.6486