## Input
Reference: | Benchmark Studies (WP4)
Title: | Verification of a Simplified Calculation Method for Composite Columns in Fire by Numerical Investigations
Date: | 2013-10-01
By: | Prof. Peter Schaumann, Waldemar Weisheim and Patrick Meyer; Leibniz Universität Hannover (Leibniz University Hanover, Germany)
Geometry and Grid (drawing an separate sheet)
This model calculates the maximum axial buckling load of concrete filled tubular (CFT) columns with and without embedded I-section cores. The column model is discretised by 40 beam elements along the longitudinal axis.
Member Sections
No. | Element |  |  |  | Section
1 | CFT column |  |  |  | cf. Tab. 1
2 | CFT column with embedded I-section cores |  |  |  | cf. Tab. 2
Tab. 1: Investigated Sections of CFT columns
No. | Description | Tube Diameter [mm] |  | Tube Thickness [mm] |  | No. of Reinforc. Bars [-] |  | Diam. of Reinf. Bar [mm] | Edge Distance (u) [mm] | Concrete Material | Steel Material Tube | Reinforcement Material
1 | TD-200 | 200 |  | 10 |  | 4 |  | 20 | 30 | 1 | 1 | 1
2 | TD-300 | 300 |  | 10 |  | 4 |  | 20 | 30 | 1 | 1 | 1
3 | TD-400 | 400 |  | 10 |  | 4 |  | 20 | 30 | 1 | 1 | 1
4 | TD-500 | 500 |  | 10 |  | 4 |  | 20 | 30 | 1 | 1 | 1
5 | TD-600 | 600 |  | 10 |  | 4 |  | 20 | 30 | 1 | 1 | 1
6 | TD-700 | 700 |  | 10 |  | 4 |  | 20 | 30 | 1 | 1 | 1
7 | TD-800 | 800 |  | 10 |  | 4 |  | 20 | 30 | 1 | 1 | 1
8 | TD-900 | 900 |  | 10 |  | 4 |  | 20 | 30 | 1 | 1 | 1
9 | TD-1000 | 1000 |  | 10 |  | 4 |  | 20 | 30 | 1 | 1 | 1
10 | CCS-20 | 500 |  | 10 |  | 4 |  | 20 | 30 | 1 | 1 | 1
11 | CCS-30 | 500 |  | 10 |  | 4 |  | 20 | 30 | 2 | 1 | 1
12 | CCS-40 | 500 |  | 10 |  | 4 |  | 20 | 30 | 3 | 1 | 1
13 | CCS-50 | 500 |  | 10 |  | 4 |  | 20 | 30 | 4 | 1 | 1
14 | TT-3 | 300 |  | 3 |  | 4 |  | 10 | 30 | 1 | 1 | 1
15 | TT-5 | 300 |  | 5 |  | 4 |  | 10 | 30 | 1 | 1 | 1
16 | TT-7 | 300 |  | 7 |  | 4 |  | 10 | 30 | 1 | 1 | 1
17 | TT-9 | 300 |  | 9 |  | 4 |  | 10 | 30 | 1 | 1 | 1
Tab. 2: Investigated Sections of CFT columns with embedded I-section cores
No. | Description | Tube Diameter [mm] |  | Tube Thickness [mm] |  | I-Section Profile |  | Edge Distance (u) [mm] | Concrete Material | Steel Material Tube | Steel Material Profile
1 | TD-200 | 200 |  | 10 |  | HEA 100 |  | 21 | 1 | 1 | 2
2 | TD-250 | 250 |  | 10 |  | HEA 100 |  | 46 | 1 | 1 | 2
3 | TD-300 | 300 |  | 10 |  | HEA 120 |  | 57 | 1 | 1 | 2
4 | TD-350 | 350 |  | 10 |  | HEA 160 |  | 55 | 1 | 1 | 2
5 | TD-400 | 400 |  | 10 |  | HEA 180 |  | 66 | 1 | 1 | 2
6 | TD-450 | 450 |  | 10 |  | HEA 220 |  | 63 | 1 | 1 | 2
7 | TD-500 | 500 |  | 10 |  | HEA 260 |  | 60 | 1 | 1 | 2
8 | TD-550 | 550 |  | 10 |  | HEA 300 |  | 56 | 1 | 1 | 2
9 | TD-600 | 600 |  | 10 |  | HEA 360 |  | 60 | 1 | 1 | 2
10 | TD-650 | 650 |  | 10 |  | HEA 400 |  | 69 | 1 | 1 | 2
11 | TD-700 | 700 |  | 10 |  | HEA 500 |  | 53 | 1 | 1 | 2
12 | TD-750 | 750 |  | 10 |  | HEA 550 |  | 56 | 1 | 1 | 2
13 | CCS-20 | 500 |  | 10 |  | HEA 260 |  | 60 | 1 | 1 | 2
14 | CCS-30 | 500 |  | 10 |  | HEA 260 |  | 60 | 2 | 1 | 2
15 | CCS-40 | 500 |  | 10 |  | HEA 260 |  | 60 | 3 | 1 | 2
16 | CCS-50 | 500 |  | 10 |  | HEA 260 |  | 60 | 4 | 1 | 2
17 | SG-235 | 500 |  | 10 |  | HEA 260 |  | 60 | 1 | 1 | 1
18 | SG-355 | 500 |  | 10 |  | HEA 260 |  | 60 | 1 | 1 | 2
Steel Material Tube/Profile
No. | Type | Yield stress [N/mm²] |  | Young's Modulus [N/mm²] |  |  | Poisson [-] | Notes
1 | S235 | 235 |  | 210000 |  |  | 0.3 | STEELEC3 (SAFIR)
2 | S355 | 355 |  | 210000 |  |  | 0.3 | STEELEC3 (SAFIR)
Reinforcement Material
No. | Type | Yield stress [N/mm²] |  | Young's Modulus [N/mm²] |  |  | Poisson [-] | Notes
1 | B 500 A | 500 |  | 210000 |  |  | 0.3 | STEELEC3 (SAFIR)
Concrete Material
No. | Compression Strength [N/mm²] |  |  | Weight | Notes
1 | 20 |  |  | normal | SILCONCEC2 (SAFIR)
2 | 30 |  |  | normal | SILCONCEC2 (SAFIR)
3 | 40 |  |  | normal | SILCONCEC2 (SAFIR)
4 | 50 |  |  | normal | SILCONCEC2 (SAFIR)
Temperature Curves
No. | Type |  |  | Notes
1 | standard fire curve (ISO 834) |  |  | all-sided heat transfer
Boundary Conditions
Node no. | translational fixed |  | rotational fixed
1 | x,y
41 | x
Loading
Type |  | Node no. | Load [N]
Concentrated Force |  | 41 | variable
Output Specification
Type |  | Direction | Node no./ Elem. no.
Internal Forces (N,M) |  | - | Elem: 1-40
Reaction Forces |  | x,y | Nodes: 1.41
Analysis Parameters
Tolerance |  | 0.001
Analysis
Start | 0
End | 30/60/90 min.
Step | 1 min.
description of shortcuts:
| TD | tube diameter
| CCS | concrete compression strength
| TT | tube thickness
| SG | steel grade