## Beam 1
Reinforcement temperatures
Beam 1-ASTM fire
|  |  | measured (experiment) |  |  |  |  | Predicted by FIRE |  |  |  |  | Predicted by SAFIR
|  | el.1* | el.2* | el.3* | el.4* |  | el.1-FIRE | el.2-FIRE | el.3-FIRE | el.4-FIRE |  | el.1-SAFIR | el.2-SAFIR | el.3-SAFIR | el.4-SAFIR
| 0 | 20 | 20 | 20 | 20 | 0 | 20 | 20 | 20 | 20 | 0 | 20 | 20 | 20 | 20
| 0.25 | 80 | 60 | 60 | 60 | 0.25 | 56 | 42 | 42 | 40 | 0.25 | 42 | 32 | 32 | 32
| 0.5 | 142 | 121 | 100 | 100 | 0.5 | 136 | 90 | 87 | 82 | 0.5 | 100 | 69 | 69 | 67
| 1 | 260 | 211 | 170 | 163 | 1 | 293 | 185 | 176 | 166 | 1 | 273 | 163 | 157 | 155
| 1.5 | 355 | 298 | 229 | 215 | 1.5 | 411 | 271 | 250 | 239 | 1.5 | 417 | 268 | 248 | 240
| 2 | 433 | 375 | 295 | 277 | 2 | 506 | 343 | 308 | 297 | 2 | 525 | 359 | 323 | 308
| 2.5 | 510 | 434 | 364 | 336 | 2.5 | 583 | 412 | 363 | 352 | 2.5 | 608 | 438 | 385 | 363
| 3 | 575 | 489 | 418 | 390 | 3 | 648 | 475 | 417 | 407 | 3 | 673 | 505 | 437 | 406
| 3.5 | 608 | 531 | 458 | 423 | 3.4 | 692 | 523 | 460 | 449 | 3.35 | 710 | 550 | 475 | 435
| 3.65 | 614 | 545 | 465 | 430

## Beam5
Reinforcement temperatures
Beam 5-SDHI fire
|  |  | measured (experiment) |  |  |  | Predicted by FIRE |  |  |  | Predicted by SAFIR
|  | el.1* | el.2* | el.3* | el.4* | el.1-FIRE | el.2-FIRE | el.3-FIRE | el.4-FIRE | el.1-SAFIR | el.2-SAFIR | el.3-SAFIR | el.4-SAFIR
| 0 | 20 | 20 | 20 | 20 | 20 | 20 | 20 | 20 | 20 | 20 | 20 | 20
| 0.25 | 96 | 83 | 83 | 83 | 54 | 41 | 41 | 40 | 54.3 | 39.7 | 39.7 | 39.7
| 0.5 | 165 | 133 | 133 | 125 | 163 | 105 | 104 | 98 | 142.5 | 94.2 | 94.2 | 94.2
| 0.75 | 252 | 200 | 200 | 180 | 259 | 160 | 156 | 149 | 258.5 | 153 | 151 | 148.7
| 1 | 315 | 247 | 240 | 206 | 338 | 212 | 202 | 192 | 351.8 | 213.4 | 204.3 | 199.2
| 1.25 | 372 | 290 | 270 | 234 | 396 | 254 | 237 | 227 | 407.8 | 257.9 | 240 | 231.5
| 1.5 | 391 | 312 | 276 | 240 | 422 | 279 | 254 | 244 | 428.1 | 283.4 | 255.8 | 243.7
| 1.75 | 398 | 330 | 280 | 240 | 422 | 290 | 257 | 248 | 422.7 | 293.4 | 256.3 | 241.4
| 2 | 394 | 337 | 280 | 238 | 401 | 289 | 248 | 242 | 403.3 | 294 | 248.4 | 231.5
| 2.5 | 366 | 333 | 265 | 233 | 354 | 282 | 233 | 230 | 360.2 | 287.8 | 230 | 211.1
| 3 | 333 | 323 | 247 | 222 | 314 | 272 | 222 | 221 | 323 | 278 | 215 | 195.3
| 3.5 | 305 | 305 | 233 | 212 | 278 | 258 | 211 | 212 | 290.1 | 265.5 | 202 | 182
| 4 | 276 | 287 | 222 | 197 | 242 | 240 | 198 | 200 | 258.8 | 250 | 189 | 168.9

## fire models
| ASTM E119 | SDHI
0 | 22 | 20
0.1 | 605.1176 | 900
0.25 | 740.561 | 960
0.5 | 843.7959 | 1020
0.75 | 904.34 | 1020
1 | 947.3401 | 825
1.25 | 980.7117 | 630
1.5 | 1007.988 | 437
1.65 | 1022.249 | 320
2 | 1051.04 | 275
3 | 1111.739 | 148
4 | 1154.817 | 20