## Thermal test
Thermal Test - representative column C22FIN
| Time | Observed temepratures (ACTUAL) (oC) |  |  |  | Predicted Temepratures (COMBI γ) (oC)
| mins | CC | 35mm | CF | St | CC | 35mm | CF | St
| 0 | 21.5 | 21.25 | 21.125 | 21 | 21 | 21 | 21 | 21
| 1 | 21.5 | 21.25 | 26.625 | 45.16667 | 21.0001 | 21.0673 | 25.4113 | 51.4078
| 2 | 22 | 21.5 | 34.25 | 59.16667 | 21.0007 | 21.3081 | 31.751 | 77.6628
| 3 | 22 | 22.5 | 41.5 | 71.33333 | 21.003 | 21.8182 | 39.0528 | 100.558
| 4 | Data capture malfunction |  |  |  | 21.0099 | 22.6581 | 46.8512 | 120.844
| 5 |  |  |  |  | 21.0261 | 23.8532 | 54.8927 | 139.02
| 6 | 22 | 27.75 | 61.75 | 103.1667 | 21.0586 | 25.4041 | 63.1848 | 155.372
| 7 | 22 | 30 | 68 | 114 | 21.1167 | 27.2964 | 71.5732 | 170.157
| 8 | 22 | 32.75 | 73.875 | 123.8333 | 21.2116 | 29.5063 | 79.937 | 183.49
| 9 | 22 | 35.5 | 79.25 | 135.1667 | 21.3557 | 32.0058 | 88.3107 | 196.229
| 10 | 22 | 38.5 | 85.875 | 154.3333 | 21.562 | 34.7731 | 97.1659 | 210.845
| 11 | 22 | 41.75 | 92.875 | 173.1667 | 21.8436 | 37.7912 | 106.237 | 224.246
| 12 | 22 | 44.5 | 100.75 | 190.6667 | 22.2128 | 41.0446 | 115.379 | 236.813
| 13 | 22 | 47.5 | 108 | 209.6667 | 22.6812 | 44.5092 | 123.883 | 249.023
| 14 | 22.5 | 50.75 | 116 | 233.6667 | 23.259 | 48.1472 | 131.379 | 262.331
| 15 | 22.5 | 54.25 | 125.125 | 255 | 23.9547 | 51.9131 | 138.433 | 274.508
| 16 | 23 | 58.25 | 134.5 | 274.6667 | 24.7752 | 55.757 | 145.219 | 285.882
| 17 | 24 | 62.5 | 144.125 | 294.1667 | 25.7255 | 59.6453 | 152.014 | 296.049
| 18 | 25 | 67.25 | 153.375 | 316.5 | 26.8085 | 63.5539 | 159.058 | 307.093
| 19 | 26 | 71.75 | 163 | 339.3333 | 28.0251 | 67.4545 | 166.091 | 317.808
| 20 | 27 | 77.25 | 173.25 | 361.8333 | 29.3741 | 71.3451 | 173.184 | 328.111
| 21 | 28.5 | 82.5 | 182.125 | 379.6667 | 30.8527 | 75.2041 | 180.301 | 338.019
| 22 | 29.5 | 88 | 193.125 | 398.1667 | 32.4568 | 79.0179 | 187.34 | 347.102
| 23 | 31.5 | 94 | 204.625 | 414.5 | 34.1807 | 82.7926 | 194.401 | 356.397
| 24 | 33 | 99.75 | 215.125 | 429.3333 | 36.018 | 86.5082 | 201.56 | 366.094
| 25 | 35 | 105.25 | 226.875 | 443.8333 | 37.9617 | 90.1702 | 208.853 | 376.128
| 26 | 36.5 | 110.5 | 238.625 | 457.1667 | 40.0042 | 93.7747 | 216.392 | 386.741
| 27 | 39 | 116 | 250.5 | 469.5 | 42.1378 | 97.3077 | 224.415 | 397.77
| 28 | 41 | 121.25 | 262.25 | 480.3333 | 44.3544 | 100.806 | 233.202 | 409.364
| 29 | 43.5 | 126 | 273.75 | 492.1667 | 46.6463 | 104.233 | 242.782 | 421.446
| 30 | 46.5 | 130.75 | 285.25 | 503.3333 | 49.0057 | 107.595 | 252.956 | 434.095
| 31 | 49 | 135.75 | 296.625 | 514.3333 | 51.4254 | 110.944 | 263.927 | 447.218
| 32 | 52.5 | 140.5 | 307.75 | 525 | 53.8984 | 114.219 | 275.645 | 461.084
| 33 | 56 | 145 | 318.75 | 536.3333 | 56.4183 | 117.46 | 287.12 | 475.41
| 34 | 59.5 | 149.5 | 329.875 | 546 | 58.9788 | 120.667 | 298.806 | 490.098
| 35 | 63 | 153.75 | 340.75 | 556.1667 | 61.5746 | 123.82 | 311.214 | 505.049
| 36 | 67 | 158 | 351.75 | 572.8333 | 64.2005 | 127.02 | 325.168 | 525.561
| 37 | 71 | 162.25 | 364.125 | 589.1667 | 66.8519 | 130.041 | 339.062 | 542.45
| 38 | 75.5 | 166.75 | 377 | 601.1667 | 69.5243 | 133.102 | 352.662 | 557.006
| 39 | 79 | 171 | 389.375 | 612.8333 | 72.214 | 136.337 | 366.115 | 570.829
| 40 | 83 | 175.25 | 401.875 | 624.1667 | 74.9171 | 139.787 | 379.115 | 583.456
| 41 | 87 | 179.25 | 413.75 | 633.5 | 77.6304 | 143.387 | 391.835 | 595.913
| 42 | 90.5 | 183 | 425.375 | 643.6667 | 80.3503 | 147.205 | 404.392 | 607.89
| 43 | 94 | 187.25 | 436.75 | 652.1667 | 83.0738 | 151.217 | 416.577 | 618.938
| 44 | 98 | 191.5 | 447.75 | 668.5 | 85.7975 | 155.411 | 428.253 | 628.875
| 45 | 101 | 196 | 458.875 | 676.3333 | 88.5179 | 159.808 | 439.64 | 638.82
| 46 | 104.5 | 201.5 | 469.5 | 684.6667 | 91.2311 | 164.384 | 450.837 | 648.753
| 47 | 107.5 | 206 | 480 | 688.5 | 93.933 | 169.13 | 461.372 | 656.583
| 48 | 110 | 211.5 | 489.25 | 693 | 96.619 | 174.061 | 471.254 | 663.345
| 49 | 113 | 217.5 | 498 | 698.5 | 99.2846 | 179.189 | 481.253 | 672.378
| 50 | 115.5 | 224 | 506.875 | 705.6667 | 101.925 | 184.436 | 491.402 | 682.026
| 51 | 117.5 | 231.25 | 516.125 | 711 | 104.533 | 189.844 | 501.314 | 690.564
| 52 | 121 | 238.5 | 525 | 716.5 | 107.102 | 195.448 | 510.817 | 698.004
| 53 | 124.5 | 245.75 | 533.875 | 722 | 109.626 | 201.198 | 519.957 | 704.992
| 54 | 125.5 | 253 | 542.375 | 725.5 | 112.095 | 207.036 | 528.7 | 711.297
| 55 | 126.5 | 260.25 | 550.125 | 729.3333 | 114.498 | 213.073 | 536.927 | 716.557
| 56 | 126.5 | 268 | 557.75 | 733.1667 | 116.824 | 219.318 | 544.652 | 721.141
| 57 | 127 | 275.25 | 565.375 | 736.8333 | 119.062 | 225.542 | 551.866 | 724.993
| 58 | 127 | 282.25 | 572.5 | 740.1667 | 121.192 | 231.952 | 558.58 | 728.252
| 59 | 128 | 289.75 | 579.75 | 743.3333 | 123.19 | 238.587 | 564.815 | 730.952
| 60 | 129.5 | 296.25 | 586.5 | 747.8333 | 125.025 | 245.395 | 570.571 | 733.056
| 61 | 130 | 303.75 | 593.25 | 755 | 126.638 | 251.778 | 575.939 | 734.984
| 62 | 131 | 310.75 | 600.25 | 757.5 | 127.903 | 258.019 | 581.264 | 738.078
| 63 | 132 | 317.75 | 606.75 | 762.1667 | 128.989 | 264.265 | 586.847 | 742.457
| 64 | 133 | 324.25 | 613.25 | 766.8333 | 129.988 | 270.551 | 592.715 | 747.69
| 65 | 134.5 | 331.25 | 619.875 | 772 | 130.944 | 276.612 | 599.074 | 754.439
| 66 | 135.5 | 338 | 626.625 | 776.6667 | 131.886 | 282.556 | 606.104 | 762.838
| 67 | 137 | 344.75 | 633.75 | 782 | 132.836 | 288.468 | 613.608 | 771.682
| 68 | 138 | 351.75 | 640.875 | 790 | 133.82 | 294.388 | 621.212 | 779.68
| 69 | 139.5 | 358.25 | 648.5 | 796.1667 | 134.891 | 300.216 | 628.793 | 787.237
| 70 | 141 | 364.5 | 655.5 | 801.1667 | 136.084 | 305.986 | 636.354 | 794.658
| 71 | 142.5 | 371.5 | 662.375 | 807 | 137.389 | 311.738 | 643.978 | 802.337
| 72 | 144 | 378 | 669 | 814.3333 | 138.8 | 317.488 | 651.511 | 809.42
| 73 | 145.5 | 384.25 | 675.625 | 819.3333 | 140.313 | 323.206 | 658.838 | 815.842
| 74 | 147.5 | 391.25 | 682.25 | 824.1667 | 141.925 | 328.894 | 665.914 | 821.695
| 75 | 149 | 397.5 | 688.625 | 827.1667 | 143.634 | 334.566 | 672.924 | 827.962
| 76 | 151 | 403.75 | 694.875 | 833.1667 | 145.438 | 340.227 | 679.668 | 833.282
| 77 | 153 | 410.25 | 701 | 836.8333 | 147.336 | 345.863 | 686.205 | 838.453
| 78 | 155.5 | 416.5 | 707.125 | 838.8333 | 149.329 | 351.472 | 692.911 | 844.909
| 79 | 157 | 422.5 | 712.5 | 844.6667 | 151.414 | 357.062 | 699.438 | 850.269
| 80 | 159 | 429 | 718.375 | 849.6667 | 153.592 | 362.629 | 705.773 | 855.333
| 81 | 161 | 435 | 724 | 852.8333 | 155.864 | 368.169 | 711.857 | 859.846
| 82 | 163.5 | 440.75 | 729.5 | 854.6667 | 158.229 | 373.68 | 718.113 | 865.794
| 83 | 165.5 | 447 | 734.25 | 859.1667 | 160.689 | 379.167 | 724.137 | 870.419
| 84 | 167.5 | 452.75 | 739.625 | 864 | 163.246 | 384.626 | 729.911 | 874.63
| 85 | 169.5 | 458.75 | 745.25 | 866.8333 | 165.899 | 390.057 | 735.4 | 878.313
| 86 | 172 | 464.5 | 750.375 | 872.8333 | 168.653 | 395.459 | 740.675 | 881.886
| 87 | 174 | 470 | 755.375 | 877.1667 | 171.508 | 400.832 | 745.993 | 886.25
| 88 | 176.5 | 475.75 | 760.75 | 880.5 | 174.471 | 406.177 | 751.114 | 889.792
| 89 | 178 | 481.25 | 765.5 | 884.6667 | 177.544 | 411.492 | 756.272 | 894.063
| 90 | 180 | 486.75 | 770.25 | 887.1667 | 180.732 | 416.777 | 761.354 | 897.998
| 91 | 181.5 | 492.25 | 774.75 | 891.5 | 184.042 | 422.029 | 766.313 | 901.676
| 92 | 184 | 498 | 779.5 | 893.8333 | 187.479 | 427.25 | 771.277 | 905.751
| 93 | 186 | 503.25 | 784 | 897.6667 | 191.054 | 432.438 | 776.13 | 909.411
| 94 | 188 | 508.75 | 788.25 | 899.6667 | 194.78 | 437.596 | 780.901 | 913.062
| 95 | 190.5 | 513.75 | 792.125 | 903.6667 | 198.673 | 442.724 | 785.454 | 916.053
| 96 | 192.5 | 519.25 | 796.5 | 907.1667 | 202.762 | 447.824 | 790.042 | 919.774
| 97 | 195.5 | 524.25 | 801 | 911 | 207.08 | 452.893 | 794.509 | 922.976
| 98 | 199 | 529.5 | 805.125 | 913 | 211.675 | 457.936 | 798.853 | 926.031
| 99 | 203 | 535 | 809.375 | 915.8333 | 216.649 | 462.951 | 803.138 | 929.192
| 100 | 207 | 540 | 813.5 | 919.8333 | 222.203 | 467.938 | 807.325 | 932.146
| 101 | 211.5 | 545 | 818 | 922.6667 | 229.052 | 472.898 | 811.3 | 934.528
| 102 | 216.5 | 550.25 | 821.625 | 925.1667 | 238.748 | 477.832 | 815.331 | 937.7
| 103 | 222 | 555.25 | 825.75 | 928.5 | 249.961 | 482.74 | 819.483 | 941.319
| 104 | 227.5 | 560.25 | 829.625 | 931.5 | 259.395 | 487.623 | 823.332 | 943.449
| 105 | 235 | 565.25 | 833.375 | 933 | 267.851 | 492.48 | 827.224 | 946.522
| 106 | 242.5 | 570.25 | 837.125 | 936.6667 | 275.678 | 497.314 | 831.005 | 949.085
| 107 | 249.5 | 575.25 | 841 | 939.5 | 283.056 | 502.124 | 834.669 | 951.487
| 108 | 256.5 | 580 | 844.875 | 942.5 | 290.092 | 506.91 | 838.355 | 954.31
| 109 | 263.5 | 585 | 848.5 | 945.5 | 296.854 | 511.669 | 841.973 | 956.853
| 110 | 270 | 590 | 852.125 | 947.8333 | 303.387 | 516.404 | 845.474 | 959.116
| 111 | 277 | 595 | 855.625 | 950.3333 | 309.73 | 521.112 | 848.926 | 961.517
| 112 | 283.5 | 599.75 | 858.875 | 952.5 | 315.904 | 525.794 | 852.454 | 964.382
| 113 | 289.5 | 604.5 | 862.25 | 955.5 | 321.928 | 530.446 | 856.102 | 967.614
| 114 | 296 | 609.5 | 865.5 | 958.5 | 327.822 | 535.07 | 859.605 | 969.989
| 115 | 301.5 | 614 | 869.25 | 959.8333 | 333.595 | 539.667 | 863.087 | 972.65
| 116 | 307.5 | 619 | 872.375 | 962.3333 | 339.258 | 544.234 | 866.37 | 974.565
| 117 | 313.5 | 623.75 | 875.25 | 964.3333 | 344.821 | 548.771 | 869.614 | 976.826
| 118 | 319.5 | 628.5 | 878.5 | 967.3333 | 350.292 | 553.277 | 872.777 | 978.887
| 119 | 325 | 633 | 881.75 | 969.5 | 355.676 | 557.754 | 875.933 | 981.166
| 120 | 330 | 637.25 | 884.5 | 970.8333 | 360.979 | 562.2 | 879.125 | 983.644
| 121 | 335 | 641.5 | 880.5 | 921.6667 | 366.208 | 566.606 | 872.549 | 946.275
| 122 | 341 | 645.75 | 863.375 | 879.5 | 371.364 | 570.954 | 860.2 | 908.215
| 123 | 347 | 650.25 | 841.75 | 843.3333 | 376.452 | 575.209 | 845.755 | 875.821
| 124 | 352.5 | 653.75 | 819.625 | 813.1667 | 381.476 | 579.331 | 830.684 | 847.293
| 125 | 358 | 656.5 | 798.625 | 783.8333 | 386.439 | 583.274 | 815.75 | 822.266
| 126 | 364 | 658.5 | 779 | 758.1667 | 391.342 | 586.997 | 801.31 | 800.11
| 127 | 369 | 659 | 761 | 736.1667 | 396.188 | 590.468 | 787.814 | 781.535
| 128 | 375 | 658.75 | 746.25 | 720.1667 | 400.98 | 593.664 | 775.636 | 766.789
| 129 | 380 | 657.75 | 734.25 | 709.5 | 405.719 | 596.576 | 765.062 | 755.969
| 130 | 385.5 | 655.75 | 724 | 700.1667 | 410.406 | 599.2 | 756.034 | 747.961
| 131 | 391 | 653.75 | 714.375 | 688.8333 | 415.041 | 601.546 | 748.217 | 741.331
| 132 | 396 | 651.75 | 704.875 | 677.1667 | 419.625 | 603.627 | 741.672 | 736.986
| 133 | 401.5 | 649.5 | 695 | 665.3333 | 424.157 | 605.465 | 735.2 | 729.634
| 134 | 406.5 | 647.25 | 684.75 | 653.5 | 428.637 | 607.079 | 727.72 | 717.663
| 135 | 412 | 644.5 | 674.5 | 642.6667 | 433.063 | 608.487 | 719.273 | 703.685
| 136 | 416.5 | 642.25 | 665.75 | 635.5 | 437.434 | 609.703 | 710.172 | 689.176
| 137 | 421.5 | 639.25 | 659.5 | 632.3333 | 441.748 | 610.732 | 700.679 | 674.681
| 138 | 427 | 636.75 | 653.375 | 624.3333 | 446.005 | 611.578 | 691.031 | 660.65
| 139 | 432 | 633.75 | 645.375 | 613.3333 | 450.202 | 612.241 | 681.41 | 647.316
| 140 | 436.5 | 630.75 | 636.125 | 602 | 454.338 | 612.72 | 671.959 | 634.819
| 141 | 441.5 | 628 | 626.625 | 591.3333 | 458.41 | 613.014 | 662.723 | 622.947
| 142 | 446.5 | 625.25 | 617.375 | 581.5 | 462.417 | 613.126 | 653.747 | 611.763
| 143 | 451.5 | 622 | 608.625 | 572 | 466.357 | 613.056 | 645.011 | 601.015
| 144 | 456.5 | 619.25 | 600.25 | 563.5 | 470.227 | 612.809 | 636.524 | 590.775
| 145 | 460.5 | 615.75 | 592.5 | 555.8333 | 474.025 | 612.39 | 628.289 | 580.996
| 146 | 465.5 | 612.5 | 585 | 548.1667 | 477.751 | 611.804 | 620.345 | 571.835
| 147 | 469.5 | 609.5 | 578.25 | 541.3333 | 481.401 | 611.06 | 612.659 | 563.022
| 148 | 474 | 606 | 571.5 | 534.3333 | 484.975 | 610.164 | 605.213 | 554.557
| 149 | 478 | 602.5 | 565 | 527.8333 | 488.471 | 609.127 | 597.963 | 546.278
| 150 | 482 | 599.25 | 558.875 | 521.6667 | 491.887 | 607.954 | 590.962 | 538.541
| 151 | 486 | 596 | 552.875 | 515.3333 | 495.222 | 606.656 | 584.161 | 530.972
| 152 | 489.5 | 592.75 | 547 | 510.5 | 498.474 | 605.24 | 577.595 | 523.858
| 153 | 493 | 589.5 | 541.625 | 504.6667 | 501.642 | 603.715 | 571.293 | 517.219
| 154 | 496.5 | 586.25 | 535.875 | 498.8333 | 504.725 | 602.089 | 565.224 | 510.888
| 155 | 499.5 | 583 | 530.75 | 494.1667 | 507.722 | 600.369 | 559.358 | 504.76
| 156 | 502.5 | 580.25 | 525.5 | 489.5 | 510.631 | 598.565 | 553.714 | 499.007
| 157 | 505.5 | 577.25 | 520.75 | 485 | 513.45 | 596.685 | 548.284 | 493.534
| 158 | 508 | 574 | 515.875 | 479.6667 | 516.18 | 594.734 | 543.036 | 488.258
| 159 | 511 | 571 | 511.625 | 475.3333 | 518.819 | 592.722 | 537.941 | 483.075
| 160 | 513.5 | 568.5 | 507.125 | 471.5 | 521.366 | 590.654 | 533.054 | 478.349
| 161 | 516 | 565 | 502.875 | 467.6667 | 523.821 | 588.537 | 528.311 | 473.616
| 162 | 518 | 562 | 498.625 | 463.3333 | 526.183 | 586.377 | 523.745 | 469.217
| 163 | 520.5 | 559.25 | 494.625 | 459.3333 | 528.451 | 584.179 | 519.301 | 464.81
| 164 | 522 | 556.25 | 490.625 | 455.3333 | 530.625 | 581.949 | 514.992 | 460.606
| 165 | 523.5 | 553 | 487 | 452.1667 | 532.706 | 579.692 | 510.806 | 456.519
| 166 | 525.5 | 550 | 483 | 448 | 534.692 | 577.412 | 506.745 | 452.593
| 167 | 527 | 547.25 | 479.75 | 444.8333 | 536.584 | 575.112 | 502.796 | 448.77
| 168 | 528.5 | 544.25 | 476.125 | 441.1667 | 538.381 | 572.797 | 498.941 | 445.001
| 169 | 529.5 | 541.75 | 472.75 | 438.3333 | 540.085 | 570.469 | 495.197 | 441.413
| 170 | 530.5 | 539 | 469.25 | 435.1667 | 541.696 | 568.131 | 491.586 | 438.084
| 171 | 531.5 | 536 | 466.125 | 431.6667 | 543.213 | 565.786 | 488.056 | 434.692
| 172 | 532.5 | 533.25 | 462.875 | 428.3333 | 544.638 | 563.436 | 484.61 | 431.398
| 173 | 534 | 530.75 | 459.625 | 425.6667 | 545.971 | 561.084 | 481.228 | 428.107
| 174 | 534 | 528.25 | 456.5 | 422.3333 | 547.213 | 558.732 | 477.914 | 424.882
| 175 | 535 | 525.5 | 453.5 | 420 | 548.365 | 556.38 | 474.675 | 421.759
| 176 | 535.5 | 522.75 | 450.625 | 417.3333 | 549.427 | 554.03 | 471.496 | 418.653
| 177 | 536 | 520.5 | 447.625 | 414.3333 | 550.401 | 551.683 | 468.395 | 415.695
| 178 | 536.5 | 517.75 | 444.625 | 411.3333 | 551.288 | 549.341 | 465.369 | 412.827
| 179 | 536.5 | 515 | 441.75 | 408.1667 | 552.089 | 547.004 | 462.408 | 410.009
| 180 | 536.5 | 512.75 | 438.75 | 405.3333 | 552.805 | 544.673 | 459.479 | 407.111
| 181 | 536.5 | 510 | 435.75 | 402.1667 | 553.437 | 542.349 | 456.54 | 404.019
| 182 | 537 | 507.5 | 432.625 | 399.1667 | 553.988 | 540.031 | 453.622 | 400.999
| 183 | 537 | 505.25 | 429.625 | 396.1667 | 554.458 | 537.72 | 450.754 | 398.124
| 184 | 537 | 502.75 | 426.75 | 393.3333 | 554.848 | 535.416 | 447.96 | 395.448
| 185 | 536.5 | 500.5 | 424.25 | 390.8333 | 555.161 | 533.118 | 445.212 | 392.75
| 186 | 536.5 | 498 | 421.375 | 388.1667 | 555.397 | 530.827 | 442.559 | 390.346
| 187 | 536 | 495.5 | 418.625 | 385.8333 | 555.559 | 528.543 | 439.971 | 387.964
| 188 | 536 | 493.25 | 416.375 | 383.5 | 555.647 | 526.267 | 437.449 | 385.67
| 189 | 535.5 | 490.5 | 413.5 | 381 | 555.664 | 523.999 | 434.981 | 383.405
| 190 | 535 | 488.25 | 411.125 | 378.5 | 555.61 | 521.741 | 432.562 | 381.18
| 191 | 534.5 | 486.25 | 408.875 | 376.6667 | 555.488 | 519.493 | 430.172 | 378.915
| 192 | 534 | 483.75 | 406.25 | 374.6667 | 555.3 | 517.255 | 427.811 | 376.657
| 193 | 533.5 | 481.25 | 404 | 372.3333 | 555.046 | 515.029 | 425.479 | 374.412
| 194 | 533 | 479 | 401.5 | 370.1667 | 554.728 | 512.813 | 423.182 | 372.227
| 195 | 532.5 | 476.75 | 399.375 | 367.6667 | 554.348 | 510.609 | 420.932 | 370.136
| 196 | 531.5 | 474.75 | 397.125 | 365.8333 | 553.908 | 508.416 | 418.715 | 368.05
| 197 | 530.5 | 472.5 | 395.125 | 363.5 | 553.408 | 506.234 | 416.537 | 366.023
| 198 | 530.5 | 470.25 | 392.75 | 361.5 | 552.852 | 504.064 | 414.411 | 364.114
| 199 | 529.5 | 467.75 | 390.625 | 360.1667 | 552.239 | 501.905 | 412.305 | 362.124
| 200 | 528.5 | 465.75 | 388.5 | 357.8333 | 551.572 | 499.758 | 410.231 | 360.193
| 201 | 527.5 | 463.75 | 386.375 | 356.3333 | 550.853 | 497.622 | 408.152 | 358.121
| 202 | 526.5 | 461.5 | 384.375 | 354 | 550.082 | 495.498 | 406.098 | 356.154
| 203 | 525.5 | 459.5 | 382.5 | 352.1667 | 549.261 | 493.385 | 404.071 | 354.229
| 204 | 524.5 | 457.5 | 380.5 | 350.1667 | 548.392 | 491.282 | 402.073 | 352.348
| 205 | 522.5 | 455.25 | 378.375 | 348.5 | 547.476 | 489.191 | 400.107 | 350.52
| 206 | 521.5 | 453.25 | 376.625 | 347.3333 | 546.515 | 487.11 | 398.142 | 348.587
| 207 | 520.5 | 451.25 | 374.625 | 345.3333 | 545.51 | 485.04 | 396.222 | 346.845
| 208 | 519.5 | 449.25 | 372.75 | 343.6667 | 544.463 | 482.98 | 394.322 | 345.056
| 209 | 518.5 | 447.25 | 371.125 | 342 | 543.374 | 480.929 | 392.43 | 343.228
| 210 | 516.5 | 445.25 | 369.125 | 340 | 542.246 | 478.889 | 390.556 | 341.438
| 211 | 515.5 | 443.25 | 367.5 | 338.3333 | 541.079 | 476.859 | 388.708 | 339.717
| 212 | 514.5 | 441.25 | 365.875 | 336.8333 | 539.875 | 474.838 | 386.877 | 337.979
| 213 | 512.5 | 439.25 | 364.125 | 335.1667 | 538.635 | 472.827 | 385.054 | 336.215
| 214 | 511.5 | 437.75 | 362.25 | 333.8333 | 537.361 | 470.825 | 383.259 | 334.553
| 215 | 510.5 | 436 | 360.875 | 332.1667 | 536.054 | 468.832 | 381.484 | 332.891
| 216 | 508.5 | 434 | 358.875 | 331 | 534.715 | 466.848 | 379.716 | 331.19
| 217 | 507.5 | 432 | 357.5 | 329.5 | 533.345 | 464.873 | 377.958 | 329.496
| 218 | 505.5 | 430 | 355.625 | 327.5 | 531.945 | 462.906 | 376.213 | 327.822
| 219 | 504.5 | 428 | 354 | 325.5 | 530.517 | 460.948 | 374.509 | 326.299
| 220 | 502.5 | 426.5 | 352.5 | 324 | 529.061 | 458.999 | 372.79 | 324.565
| 221 | 501.5 | 424.5 | 350.875 | 323.1667 | 527.579 | 457.057 | 371.09 | 322.951
| 222 | 499.5 | 422.75 | 349.25 | 321.6667 | 526.072 | 455.124 | 369.4 | 321.318
| 223 | 498.5 | 420.75 | 347.75 | 320.3333 | 524.541 | 453.198 | 367.719 | 319.689
| 224 | 496.5 | 419 | 346.25 | 318.6667 | 522.986 | 451.28 | 366.061 | 318.145
| 225 | 495 | 417.5 | 344.75 | 317.5 | 521.409 | 449.37 | 364.428 | 316.642
| 226 | 493.5 | 415.5 | 343.125 | 316 | 519.811 | 447.467 | 362.796 | 315.065
| 227 | 491.5 | 413.5 | 341.875 | 314.8333 | 518.193 | 445.571 | 361.182 | 313.556
| 228 | 490.5 | 412 | 340.125 | 313.3333 | 516.555 | 443.683 | 359.583 | 312.055
| 229 | 488.5 | 410.5 | 338.875 | 312 | 514.898 | 441.802 | 358.003 | 310.602
| 230 | 486.5 | 408.5 | 337.25 | 310.8333 | 513.224 | 439.929 | 356.443 | 309.178
| 231 | 485.5 | 406.5 | 336 | 309.3333 | 511.532 | 438.063 | 354.889 | 307.716
| 232 | 483.5 | 405.25 | 334.375 | 308 | 509.825 | 436.205 | 353.344 | 306.261
| 233 | 481.5 | 403.5 | 333.125 | 306.8333 | 508.102 | 434.354 | 351.798 | 304.766
| 234 | 480.5 | 401.5 | 331.625 | 305.6667 | 506.365 | 432.511 | 350.268 | 303.343
| 235 | 478.5 | 400.25 | 330.25 | 304.3333 | 504.614 | 430.675 | 348.756 | 301.95
| 236 | 476.5 | 398.5 | 329 | 303 | 502.85 | 428.847 | 347.253 | 300.553
| 237 | 475.5 | 396.5 | 327.625 | 301.8333 | 501.073 | 427.025 | 345.755 | 299.132
| 238 | 473.5 | 395.25 | 326.25 | 300.6667 | 499.284 | 425.211 | 344.272 | 297.763
| 239 | 471.5 | 393.25 | 324.75 | 299.5 | 497.484 | 423.403 | 342.792 | 296.363
| 240 | 470 | 391.5 | 323.5 | 298.1667 | 495.673 | 421.603 | 341.327 | 295.015

## Example summary sheet
Example | [REF] | C/S | d or b | tw | L | lθ | fy | Es | Fill | fck | # bars x Ø | Cover | As/Ac | Fixity | Nfi, Rd | NRd | Nfi, Rd/ NRd | FR | Surface temp.
|  |  | mm | mm | m | m | MPa | GPa |  | MPa | mm | mm |  |  | kN | kN |  | mins | oC
1 | [8] | C | 273.1 | 5.6 | 3.81 | 2 | 350 | 2.05 | PC | 28.6 | - | - | - | FF | 574 | 2243 | 0.26 | 112 | 960
2 | [8] | C | 168.3 | 4.8 | 3.81 | 2 | 350 | 2.05 | PC | 35.5 | - | - | - | FF | 218 | 965 | 0.23 | 56 | 896
3 | [9] | S | 350 | 10 | 3.6 | 2.52 | 326 | 2.05 | RC | 36.2 | 8x19 | 40 | 2.1% | FF | 4560 | 8520 | 0.54 | 51 | 749
4 | [10] | S | 160 | 3.6 | 3.6 | 2.52 | 368 | 2.05 | RC | 40.1 | 4x12 | 27 | 2% | FF | 820 | 1720 | 0.48 | 25 | 670
Combi α
Temperatures
[20 empty] | Column | Time | St | CL1 | CL3 | CL6 | Column | Time | St | CL1 | CL3 | CL6
[20 empty] | Example column 1 - 273.1 x 5.56 mm Ø (Actual FR = 112 mins) | 0 | 20 | 20 | 20 | 20 | Example column 3 - 350 x 350 x 10 mm (Actual FR = 51 mins) | 0 | 20 | 20 | 20 | 20
[21 empty] | 10 | 256.388 | 82.1146 | 25.6357 | 20.1721 |  | 10 | 200.653 | 59.6925 | 21.5765 | 20.0101
[21 empty] | 20 | 404.839 | 154.425 | 47.573 | 22.9838 |  | 20 | 337.732 | 119.898 | 30.5038 | 20.2558
[21 empty] | 30 | 628.821 | 286.203 | 79.1173 | 32.486 |  | 30 | 508.126 | 203.175 | 46.5854 | 21.5993
[21 empty] | 60 | 857.552 | 555.639 | 179.253 | 94.9517 |  | 60 | 819.328 | 473.751 | 115.405 | 40.4114
[21 empty] | 90 | 954.582 | 703.223 | 302.143 | 141.59 |  | 90 | 945.835 | 649.263 | 185.007 | 79.0649
[21 empty] | 120 | 1012.79 | 798.228 | 421.153 | 199.313 |  | 120 | 1007.04 | 747.128 | 269.097 | 119.081
[22 empty] | Predicted FR |  | 117 | mins |  |  | Predicted FR |  | 45 | mins
[22 empty] | Pred. Steel Temp |  | 1008 | oC |  |  | Pred. Steel Temp |  | 726 | oC
[22 empty] | Strain |  | 4.6 | με |  |  | Strain |  | 1.864705 | με
[20 empty] | Example column 2 - 168.3 x 4.78 mm Ø ( Actual FR = 56 mins) | 0 | 20 | 20 | 20 | 20 | Example column 4 - 160 x 160 x 3.6 mm (Actual FR = 25 mins) | 0 | 20 | 20 | 20 | 20
[21 empty] | 10 | 275.985 | 104.765 | 42.2018 | 24.21 |  | 10 | 298.499 | 115.157 | 44.2021 | 23.5638
[21 empty] | 20 | 458.003 | 203.74 | 94.4614 | 52.246 |  | 20 | 517.188 | 234.316 | 97.354 | 48.6097
[21 empty] | 30 | 661.419 | 363.83 | 148.669 | 95.5759 |  | 30 | 686.893 | 400.838 | 153.132 | 89.6855
[21 empty] | 60 | 877.091 | 663.135 | 383.973 | 205.693 |  | 60 | 885.479 | 684.84 | 385.572 | 189.877
[21 empty] | 90 | 969.916 | 820.75 | 590.898 | 460.765 |  | 90 | 973.217 | 831.312 | 581.093 | 427.189
[21 empty] | 120 | 1026.7 | 919.259 | 734.49 | 620.98 |  | 120 | 1028.38 | 924.751 | 721.489 | 586.522
[22 empty] | Predicted FR |  | 55 | mins |  |  | Predicted FR |  | 29 | mins
[22 empty] | Pred. Steel Temp |  | 854 | oC |  |  | Pred. Steel Temp |  | 676 | oC
[22 empty] | Strain |  | 2.15 | με |  |  | Strain |  | 2.319614 | με

## Example 1
Example | [REF] | C/S | d or b | tw | L | lθ | fy | Es | Fill | fck | # bars x Ø | Cover | As/Ac | Fixity | Nfi, Rd | NRd | Nfi, Rd/ NRd | FR | Surface temp.
|  |  | mm | mm | m | m | MPa | GPa |  | MPa | mm | mm |  |  | kN | kN |  | mins | oC
1 | [8] | C | 273.1 | 5.6 | 3.81 | 2 | 350 | 2.05 | PC | 28.6 | - | - | - | FF | 574 | 2243 | 0.26 | 112 | 960
2 | [8] | C | 168.3 | 4.8 | 3.81 | 2 | 350 | 2.05 | PC | 35.5 | - | - | - | FF | 218 | 965 | 0.23 | 56 | 896
3 | [9] | S | 350 | 10 | 3.6 | 2.52 | 326 | 2.05 | RC | 36.2 | 8x19 | 40 | 2.1% | FF | 4560 | 8520 | 0.54 | 51 | 749
4 | [10] | S | 160 | 3.6 | 3.6 | 2.52 | 368 | 2.05 | RC | 40.1 | 4x12 | 27 | 2% | FF | 820 | 1720 | 0.48 | 25 | 670
[8 empty] | Annex H load calculation | [7 empty] | Interpolation of table 3.1 to 3.4 of EC4-1-2 |  |  |  |  | Calculation of load using equal strain across section (Annex H Design)
|  | 8 | 7 | 5 | 2 |  |  |  | radius (mm) | [11 empty] | Failure load @ |  | 117 | mins
| Time | Temperatures (oC) | [6 empty] | Internal |  | External | Temp | Area | Ixx |  |  |  | με= |  |  | Strain |  | 4.6 | με |  |  |  | Strain | 0.1 | 1 | 2 | 3 | 4 | 5 | 6 | 7 | 8 | 9 | 10 | 11 | 12 | 13 | 14 | 15 | 16 | 17 | 18 | 19 | 20
| mins | St | CL1 | CL3 | CL6 |  |  | Layer | ri | - | ro | oC | mm2 | mm4 |  | eay,t | 0.02 | 20 |  |  | fi (N/mm2) | Σfi.A (N) | Ei (N/mm2) | Ei.Ixx (mm2) |  |  |  | Nfi,pl | 13.059 | 168.7825 | 302.2062 | 424.4713 | 529.9555 | 612.9174 | 671.41 | 707.5088 | 725.6042 | 730.5204 | 726.4184 | 716.4662 | 702.9175 | 687.3125 | 670.6716 | 653.6461 | 636.6292 | 619.8377 | 603.3725 | 587.2626 | 571.4967
| 0 | 20 | 20 | 20 | 20 |  |  | St | 130.99 | - | 136.55 | 1007.86 | 4673.189 | 41830048.9 |  | fap,t | 7.875 |  |  | St | 11.09988 | 51871.85 | 409.9919 | 17149981960.8 |  |  |  | Nfi Cr | 1588.122 | 945.6826 | 746.5978 | 689.3797 | 623.7924 | 544.9972 | 459.5421 | 375.8197 | 299.7885 | 234.1151 | 179.1052 | 133.8412 | 96.90998 | 66.76824 | 41.93078 | 21.08375 | 3.150652 | -12.68489 | -26.99313 | -40.1363 | -52.31762
| 1 | 43.662 | 21.5417 | 20.0177 | 20 |  |  | CL1 | 109.1583 | - | 130.99 | 790.037 | 16470.86 | 119718142.1 |  | eap,t | 0.0008885797 | 0.8885797 |  | CL1 | 1.297963 | 21378.57 | 279.5374 | 33465703205.3 |  |  |  | load level | 574 | 574 | 574 | 574 | 574 | 574 | 574 | 574 | 574 | 574 | 574 | 574 | 574 | 574 | 574 | 574 | 574 | 574 | 574 | 574 | 574
| 2 | 70.7143 | 24.5878 | 20.0816 | 20.0003 |  |  | CL2 | 87.32667 | - | 109.1583 | 564.573 | 13476.16 | 65836057.3 |  | a^2 | 0.00036567 | a | 0.0191225 | CL2 | 4.604634 | 62052.79 | 986.2862 | 64933197326.3
| 3 | 97.995 | 28.9385 | 20.2247 | 20.0012 |  |  | CL3 | 65.495 | - | 87.32667 | 410.391 | 10481.46 | 31223062.4 |  | b^2 | 33.30698 | b | 5.77122 | CL3 | 13.22426 | 138609.5 | 2528.74 | 78955005101.4
| 4 | 124.527 | 34.3677 | 20.479 | 20.0036 |  |  | CL4 | 43.66333 | - | 65.495 | 300.925 | 7486.756 | 11597137.5 |  | c | 0.1964196 |  |  | CL4 | 20.9102 | 156549.5 | 2868.709 | 33268814447.7
| 5 | 149.936 | 40.6837 | 20.8732 | 20.0089 |  |  | CL5 | 21.83167 | - | 43.66333 | 226.321 | 4492.053 | 2676262.5 |  | fap,ts | 0 | c | 0 | CL5 | 24.98551 | 112236.3 | 2303.344 | 6164352878.7
| 6 | 173.909 | 47.8254 | 21.432 | 20.0191 |  |  | CL6 | 0 | - | 21.83167 | 191.206 | 1497.351 | 178417.5 |  | eap,ts | 0 | 0 |  | CL6 | 26.68853 | 39962.1 | 1636.303 | 291945101.0 |  | Strain | Applied Load
| 7 | 196.484 | 55.6397 | 22.1752 | 20.0367 |  |  | REBAR |  | N/A |  | N/A | N/A | N/A |  | a^2 | 0 | a | 0 | REBAR | 0 | 0 | 0 | 0 | Min | 0 | 574
| 8 | 217.728 | 64.007 | 23.1175 | 20.0653 | [10 empty] | b^2 | 0 | b | 0 |  | Nfipl,R (kN) | 583 | Nfi,cr (kN) | 578 | Max | 20 | 574
| 9 | 237.65 | 72.8672 | 24.2691 | 20.1089
| 10 | 256.388 | 82.1146 | 25.6357 | 20.1721 | [17 empty] | NOTES
| 11 | 274.321 | 91.4686 | 27.1509 | 20.2509 | [17 empty] | Concrete layer (CLi) Ei taken as tangent modulus of stress strain curve not secant modulus
| 12 | 290.748 | 97.9179 | 28.8604 | 20.3549
| 13 | 305.361 | 103.975 | 30.7572 | 20.4952
| 14 | 318.535 | 110.365 | 32.8247 | 20.6862
| 15 | 330.832 | 116.988 | 35.0136 | 20.9245
| 16 | 342.436 | 123.816 | 37.3152 | 21.215
| 17 | 354.634 | 130.869 | 39.7237 | 21.5624
| 18 | 369.113 | 138.251 | 42.2359 | 21.9708
| 19 | 385.865 | 146.07 | 44.8516 | 22.4435
| 20 | 404.839 | 154.425 | 47.573 | 22.9838
| 21 | 425.95 | 163.399 | 50.4048 | 23.5941
| 22 | 449.024 | 173.406 | 53.356 | 24.2768
| 23 | 475.525 | 190.866 | 56.4853 | 25.0339
| 24 | 504.269 | 206.39 | 59.6433 | 25.867
| 25 | 532.295 | 220.916 | 62.7855 | 26.7773
| 26 | 556.465 | 235.029 | 65.9436 | 27.7652
| 27 | 577.644 | 248.62 | 69.1414 | 28.8306
| 28 | 596.449 | 261.667 | 72.396 | 29.9731
| 29 | 613.402 | 274.191 | 75.7188 | 31.1919
| 30 | 628.821 | 286.203 | 79.1173 | 32.486
| 31 | 642.9 | 297.744 | 82.5957 | 33.8544
| 32 | 655.789 | 308.848 | 86.1555 | 35.296
| 33 | 667.612 | 319.531 | 89.7962 | 36.8097
| 34 | 678.516 | 329.823 | 93.5159 | 38.3945
| 35 | 688.476 | 339.744 | 97.3112 | 40.0494
| 36 | 697.674 | 349.317 | 101.179 | 41.7734
| 37 | 706.045 | 358.54 | 104.881 | 43.5651
| 38 | 713.52 | 367.382 | 107.913 | 45.4217
| 39 | 720.097 | 375.825 | 110.631 | 47.3386
| 40 | 725.583 | 384.481 | 113.25 | 49.3105
| 41 | 729.816 | 395.105 | 116.015 | 51.3318
| 42 | 732.937 | 405.737 | 118.937 | 53.3972
| 43 | 736.456 | 415.658 | 122 | 55.5024
| 44 | 741.787 | 425.138 | 125.19 | 57.6436
| 45 | 748.453 | 434.339 | 128.492 | 59.8182
| 46 | 757.469 | 443.502 | 131.895 | 62.0242
| 47 | 767.538 | 452.707 | 135.388 | 64.2604
| 48 | 777.583 | 461.907 | 138.963 | 66.5261
| 49 | 787.076 | 471.021 | 142.613 | 68.8206
| 50 | 795.925 | 479.975 | 146.329 | 71.144
| 51 | 804.113 | 488.721 | 150.106 | 73.4966
| 52 | 811.621 | 497.215 | 153.937 | 75.8785
| 53 | 818.554 | 505.432 | 157.3 | 78.2809
| 54 | 825.042 | 513.373 | 160.505 | 80.6939
| 55 | 831.153 | 521.04 | 163.602 | 83.107
| 56 | 836.951 | 528.445 | 166.649 | 85.511
| 57 | 842.461 | 535.594 | 169.743 | 87.9001
| 58 | 847.714 | 542.5 | 172.878 | 90.2708
| 59 | 852.737 | 549.177 | 176.05 | 92.6213
| 60 | 857.552 | 555.639 | 179.253 | 94.9517
| 61 | 862.179 | 561.897 | 182.486 | 97.2631
| 62 | 866.633 | 567.965 | 185.744 | 99.5574
| 63 | 870.928 | 573.858 | 189.103 | 101.837
| 64 | 875.076 | 579.607 | 192.82 | 104.105
| 65 | 879.093 | 585.258 | 197.113 | 106.364
| 66 | 882.992 | 590.887 | 202.562 | 108.605
| 67 | 886.784 | 596.483 | 207.785 | 110.795
| 68 | 890.483 | 602.03 | 212.814 | 112.914
| 69 | 894.091 | 607.515 | 217.678 | 114.959
| 70 | 897.616 | 612.928 | 222.398 | 116.931
| 71 | 901.056 | 618.264 | 226.991 | 118.832
| 72 | 904.409 | 623.515 | 231.474 | 120.677
| 73 | 907.684 | 628.677 | 235.859 | 122.478
| 74 | 910.888 | 633.749 | 240.157 | 124.247
| 75 | 914.025 | 638.728 | 244.377 | 125.835
| 76 | 917.099 | 643.615 | 248.526 | 127.249
| 77 | 920.112 | 648.411 | 252.611 | 128.53
| 78 | 923.067 | 653.116 | 256.637 | 129.622
| 79 | 925.965 | 657.733 | 260.607 | 130.628
| 80 | 928.809 | 662.262 | 264.526 | 131.571
| 81 | 931.599 | 666.707 | 268.396 | 132.471
| 82 | 934.339 | 671.068 | 272.22 | 133.367
| 83 | 937.028 | 675.348 | 276.001 | 134.279
| 84 | 939.669 | 679.549 | 279.741 | 135.212
| 85 | 942.263 | 683.673 | 283.441 | 136.169
| 86 | 944.812 | 687.723 | 287.104 | 137.159
| 87 | 947.318 | 691.701 | 290.73 | 138.197
| 88 | 949.78 | 695.608 | 294.37 | 139.283
| 89 | 952.201 | 699.448 | 298.142 | 140.414
| 90 | 954.582 | 703.223 | 302.143 | 141.59
| 91 | 956.925 | 706.939 | 306.478 | 142.812
| 92 | 959.231 | 710.602 | 311.477 | 144.081
| 93 | 961.502 | 714.217 | 316.425 | 145.399
| 94 | 963.739 | 717.787 | 321.221 | 146.767
| 95 | 965.943 | 721.315 | 325.882 | 148.185
| 96 | 968.114 | 724.803 | 330.421 | 149.654
| 97 | 970.255 | 728.253 | 334.85 | 151.173
| 98 | 972.367 | 731.666 | 339.179 | 152.742
| 99 | 974.45 | 735.043 | 343.417 | 154.361
| 100 | 976.506 | 738.384 | 347.572 | 156.027
| 101 | 978.535 | 741.689 | 351.65 | 157.741
| 102 | 980.538 | 744.96 | 355.657 | 159.502
| 103 | 982.515 | 748.197 | 359.598 | 161.307
| 104 | 984.468 | 751.399 | 363.478 | 163.156
| 105 | 986.397 | 754.567 | 367.301 | 165.047
| 106 | 988.303 | 757.702 | 371.07 | 166.979
| 107 | 990.186 | 760.803 | 374.788 | 168.95
| 108 | 992.047 | 763.871 | 378.459 | 170.959
| 109 | 993.886 | 766.906 | 382.086 | 173.004
| 110 | 995.703 | 769.908 | 385.669 | 175.084
| 111 | 997.5 | 772.877 | 389.215 | 177.2
| 112 | 999.276 | 775.815 | 392.732 | 179.359
| 113 | 1001.03 | 778.72 | 396.233 | 181.568
| 114 | 1002.77 | 781.594 | 399.735 | 183.841
| 115 | 1004.48 | 784.438 | 403.258 | 186.2
| 116 | 1006.18 | 787.252 | 406.813 | 188.658
| 117 | 1007.86 | 790.037 | 410.391 | 191.206
| 118 | 1009.52 | 792.794 | 413.978 | 193.836
| 119 | 1011.16 | 795.525 | 417.567 | 196.541
| 120 | 1012.79 | 798.228 | 421.153 | 199.313
| 121 | 1014.4 | 800.907 | 424.729 | 202.145
| 122 | 1015.99 | 803.56 | 428.293 | 205.032
| 123 | 1017.56 | 806.19 | 431.841 | 207.968
| 124 | 1019.12 | 808.796 | 435.37 | 210.946
| 125 | 1020.67 | 811.38 | 438.879 | 213.963
| 126 | 1022.2 | 813.94 | 442.367 | 217.014
| 127 | 1023.71 | 816.479 | 445.834 | 220.177
| 128 | 1025.21 | 818.995 | 449.28 | 223.589
| 129 | 1026.69 | 821.491 | 452.704 | 227.343
| 130 | 1028.16 | 823.966 | 456.11 | 231.631
| 131 | 1029.62 | 826.422 | 459.5 | 236.729
| 132 | 1031.06 | 828.857 | 462.877 | 241.901
| 133 | 1032.49 | 831.273 | 466.243 | 247.409
| 134 | 1033.91 | 833.669 | 469.598 | 253.45
| 135 | 1035.31 | 836.046 | 472.943 | 260.108
| 136 | 1036.7 | 838.405 | 476.278 | 266.33
| 137 | 1038.08 | 840.746 | 479.603 | 272.21
| 138 | 1039.45 | 843.069 | 482.918 | 277.813
| 139 | 1040.8 | 845.375 | 486.223 | 283.187
| 140 | 1042.14 | 847.662 | 489.519 | 288.369
| 141 | 1043.48 | 849.933 | 492.803 | 293.387
| 142 | 1044.8 | 852.187 | 496.078 | 298.263
| 143 | 1046.11 | 854.425 | 499.341 | 303.013
| 144 | 1047.4 | 856.647 | 502.592 | 307.652
| 145 | 1048.69 | 858.854 | 505.831 | 312.192
| 146 | 1049.97 | 861.044 | 509.058 | 316.641
| 147 | 1051.23 | 863.219 | 512.273 | 321.008
| 148 | 1052.49 | 865.379 | 515.475 | 325.298
| 149 | 1053.74 | 867.524 | 518.664 | 329.517
| 150 | 1054.97 | 869.654 | 521.838 | 333.67
| 151 | 1056.2 | 871.77 | 525 | 337.762
| 152 | 1057.42 | 873.872 | 528.147 | 341.795
| 153 | 1058.63 | 875.96 | 531.28 | 345.775
| 154 | 1059.82 | 878.035 | 534.398 | 349.702
| 155 | 1061.01 | 880.095 | 537.502 | 353.581
| 156 | 1062.19 | 882.142 | 540.591 | 357.413
| 157 | 1063.36 | 884.176 | 543.665 | 361.201
| 158 | 1064.53 | 886.196 | 546.724 | 364.947
| 159 | 1065.68 | 888.203 | 549.769 | 368.653
| 160 | 1066.83 | 890.197 | 552.798 | 372.319
| 161 | 1067.96 | 892.179 | 555.812 | 375.949
| 162 | 1069.09 | 894.148 | 558.811 | 379.542
| 163 | 1070.21 | 896.104 | 561.795 | 383.101
| 164 | 1071.33 | 898.048 | 564.764 | 386.626
| 165 | 1072.43 | 899.98 | 567.718 | 390.118
| 166 | 1073.53 | 901.899 | 570.656 | 393.579
| 167 | 1074.62 | 903.806 | 573.58 | 397.01
| 168 | 1075.7 | 905.701 | 576.489 | 400.412
| 169 | 1076.77 | 907.584 | 579.382 | 403.785
| 170 | 1077.84 | 909.456 | 582.26 | 407.131
| 171 | 1078.9 | 911.316 | 585.123 | 410.45
| 172 | 1079.95 | 913.164 | 587.972 | 413.743
| 173 | 1081 | 915 | 590.805 | 417.01
| 174 | 1082.04 | 916.824 | 593.625 | 420.253
| 175 | 1083.07 | 918.638 | 596.429 | 423.471
| 176 | 1084.09 | 920.44 | 599.219 | 426.666
| 177 | 1085.11 | 922.231 | 601.994 | 429.838
| 178 | 1086.12 | 924.012 | 604.754 | 432.987
| 179 | 1087.12 | 925.781 | 607.5 | 436.114
| 180 | 1088.12 | 927.539 | 610.233 | 439.219
| 181 | 1089.11 | 929.286 | 612.951 | 442.303
| 182 | 1090.1 | 931.023 | 615.656 | 445.367
| 183 | 1091.07 | 932.749 | 618.346 | 448.41
| 184 | 1092.05 | 934.464 | 621.023 | 451.433
| 185 | 1093.01 | 936.169 | 623.685 | 454.437
| 186 | 1093.97 | 937.864 | 626.334 | 457.422
| 187 | 1094.93 | 939.548 | 628.97 | 460.388
| 188 | 1095.87 | 941.222 | 631.592 | 463.336
| 189 | 1096.82 | 942.886 | 634.2 | 466.266
| 190 | 1097.75 | 944.54 | 636.796 | 469.179
| 191 | 1098.68 | 946.183 | 639.378 | 472.074
| 192 | 1099.61 | 947.816 | 641.947 | 474.951
| 193 | 1100.53 | 949.44 | 644.503 | 477.812
| 194 | 1101.44 | 951.055 | 647.046 | 480.657
| 195 | 1102.35 | 952.659 | 649.576 | 483.485
| 196 | 1103.25 | 954.254 | 652.094 | 486.297
| 197 | 1104.15 | 955.84 | 654.599 | 489.093
| 198 | 1105.04 | 957.416 | 657.092 | 491.874
| 199 | 1105.93 | 958.983 | 659.573 | 494.639
| 200 | 1106.81 | 960.54 | 662.041 | 497.389
| 201 | 1107.68 | 962.089 | 664.497 | 500.124
| 202 | 1108.56 | 963.628 | 666.941 | 502.845
| 203 | 1109.42 | 965.158 | 669.373 | 505.551
| 204 | 1110.28 | 966.679 | 671.793 | 508.244
| 205 | 1111.14 | 968.191 | 674.202 | 510.922
| 206 | 1111.99 | 969.694 | 676.598 | 513.586
| 207 | 1112.84 | 971.189 | 678.983 | 516.237
| 208 | 1113.68 | 972.675 | 681.357 | 518.874
| 209 | 1114.52 | 974.153 | 683.719 | 521.499
| 210 | 1115.35 | 975.622 | 686.069 | 524.11
| 211 | 1116.18 | 977.082 | 688.408 | 526.708
| 212 | 1117 | 978.534 | 690.736 | 529.293
| 213 | 1117.82 | 979.977 | 693.054 | 531.866
| 214 | 1118.63 | 981.413 | 695.36 | 534.426
| 215 | 1119.44 | 982.84 | 697.655 | 536.973
| 216 | 1120.25 | 984.259 | 699.939 | 539.509
| 217 | 1121.05 | 985.67 | 702.213 | 542.032
| 218 | 1121.85 | 987.073 | 704.475 | 544.544
| 219 | 1122.64 | 988.468 | 706.727 | 547.044
| 220 | 1123.43 | 989.855 | 708.969 | 549.532
| 221 | 1124.21 | 991.235 | 711.2 | 552.009
| 222 | 1125 | 992.606 | 713.421 | 554.474
| 223 | 1125.77 | 993.97 | 715.632 | 556.928
| 224 | 1126.54 | 995.326 | 717.833 | 559.371
| 225 | 1127.31 | 996.675 | 720.024 | 561.804
| 226 | 1128.08 | 998.016 | 722.205 | 564.225
| 227 | 1128.84 | 999.35 | 724.376 | 566.636
| 228 | 1129.59 | 1000.68 | 726.536 | 569.036
| 229 | 1130.35 | 1002 | 728.687 | 571.426
| 230 | 1131.09 | 1003.31 | 730.828 | 573.805
| 231 | 1131.84 | 1004.61 | 732.96 | 576.174
| 232 | 1132.58 | 1005.91 | 735.081 | 578.533
| 233 | 1133.32 | 1007.2 | 737.194 | 580.882
| 234 | 1133.56 | 1007.63 | 737.897 | 581.663

## Example 2
Example | [REF] | C/S | d or b | tw | L | lθ | fy | Es | Fill | fck | # bars x Ø | Cover | As/Ac | Fixity | Nfi, Rd | NRd | Nfi, Rd/ NRd | FR | Surface temp.
|  |  | mm | mm | m | m | MPa | GPa |  | MPa | mm | mm |  |  | kN | kN |  | mins | oC
1 | [8] | C | 273.1 | 5.6 | 3.81 | 2 | 350 | 2.05 | PC | 28.6 | - | - | - | FF | 574 | 2243 | 0.26 | 112 | 960
2 | [8] | C | 168.3 | 4.8 | 3.81 | 2 | 350 | 2.05 | PC | 35.5 | - | - | - | FF | 218 | 965 | 0.23 | 56 | 896
3 | [9] | S | 350 | 10 | 3.6 | 2.52 | 326 | 2.05 | RC | 36.2 | 8x19 | 40 | 2.1% | FF | 4560 | 8520 | 0.54 | 51 | 749
4 | [10] | S | 160 | 3.6 | 3.6 | 2.52 | 368 | 2.05 | RC | 40.1 | 4x12 | 27 | 2% | FF | 820 | 1720 | 0.48 | 25 | 670
[8 empty] | Annex H load calculation | [7 empty] | Interpolation of table 3.1 to 3.4 of EC4-1-2 |  |  |  |  | Calculation of load using equal strain across section (Annex H Design)
|  | 8 | 7 | 5 | 2 |  |  |  | radius (mm) | [11 empty] | Failure load @ |  | 55 | mins
| Time | Temperatures (oC) | [6 empty] | Internal |  | External | Temp | Area | Ixx |  |  |  | με= |  |  | Strain |  | 2.15 | με |  |  |  | Strain | 0.1 | 1 | 2 | 3 | 4 | 5 | 6 | 7 | 8 | 9 | 10 | 11 | 12 | 13 | 14 | 15 | 16 | 17 | 18 | 19 | 20
| mins | St | CL1 | CL3 | CL6 |  |  | Layer | ri | - | ro | oC | mm2 | mm4 |  | eay,t | 0.02 | 20 |  |  | fi (N/mm2) | Σfi.A (N) | Ei (N/mm2) | Ei.Ixx (mm2) |  |  |  | Nfi,pl | 8.02317 | 79.45881 | 205.8519 | 282.0126 | 346.2942 | 395.4458 | 428.7583 | 448.0458 | 456.3713 | 456.8555 | 452.0768 | 443.9418 | 433.7734 | 422.457 | 410.5737 | 398.501 | 386.4824 | 374.6724 | 363.1647 | 352.0115 | 341.2358
| 0 | 20 | 20 | 20 | 20 |  |  | St | 79.37 | - | 84.15 | 853.727 | 2455.549 | 8214315.2 |  | fap,t | 16.10161875 |  |  | St | 20.17414 | 49538.59 | 1952.774 | 16040705202.1 |  |  |  | Nfi Cr | 508.3274 | 507.7573 | 222.8873 | 199.3048 | 176.2484 | 150.272 | 123.0619 | 97.00983 | 73.75329 | 53.94596 | 37.54836 | 24.17841 | 13.35508 | 4.622784 | -2.406887 | -8.055015 | -12.58823 | -16.2306 | -19.17097 | -21.56682 | -23.54674
| 1 | 46.9751 | 22.5194 | 20.1301 | 20.0032 |  |  | CL1 | 66.14167 | - | 79.37 | 626.485 | 6047.179 | 16137376.1 |  | eap,t | 0.001008125 | 1.008125 |  | CL1 | 1.878246 | 11358.09 | 872.7694 | 14084207578.7 |  |  |  | load level | 218 | 218 | 218 | 218 | 218 | 218 | 218 | 218 | 218 | 218 | 218 | 218 | 218 | 218 | 218 | 218 | 218 | 218 | 218 | 218 | 218
| 2 | 77.3127 | 27.2532 | 20.5458 | 20.0198 |  |  | CL2 | 52.91333 | - | 66.14167 | 460.777 | 4947.692 | 8874354.4 |  | a^2 | 0.0003614154 | a | 0.01901093 | CL2 | 5.771951 | 28557.84 | 2666.615 | 23664486341.0
| 3 | 107.527 | 33.7505 | 21.3762 | 20.0694 |  |  | CL3 | 39.685 | - | 52.91333 | 344.487 | 3848.205 | 4208704.6 |  | b^2 | 185.1001 | b | 13.60515 | CL3 | 10.97069 | 42217.45 | 4972.378 | 20927268562.2
| 4 | 136.576 | 41.6 | 22.7065 | 20.1808 |  |  | CL4 | 26.45667 | - | 39.685 | 257.284 | 2748.718 | 1563233.2 |  | c | 0.6089937 |  |  | CL4 | 15.76715 | 43339.44 | 6916.506 | 10812110943.4
| 5 | 163.964 | 50.6035 | 24.5873 | 20.3898 |  |  | CL5 | 13.22833 | - | 26.45667 | 200.798 | 1649.231 | 360746.1 |  | fap,ts | 0 | c | 0 | CL5 | 19.14743 | 31578.52 | 8135.837 | 2934971707.3
| 6 | 189.574 | 60.5539 | 27.0402 | 20.7368 |  |  | CL6 | 0 | - | 13.22833 | 178.127 | 549.7435 | 24049.74 |  | eap,ts | 0 | 0 |  | CL6 | 20.53412 | 11288.5 | 8557.257 | 205799801.8 |  | Strain | Applied Load
| 7 | 213.493 | 71.2366 | 30.0632 | 21.2628 |  |  | REBAR |  | N/A |  | N/A | N/A | N/A |  | a^2 | 0 | a | 0 | REBAR | 0 | 0 | 0 | 0 | Min | 0 | 218
| 8 | 235.739 | 82.5598 | 33.6406 | 22.0073 | [10 empty] | b^2 | 0 | b | 0 |  | Nfipl,R (kN) | 218 | Nfi,cr (kN) | 219 | Max | 20 | 218
| 9 | 256.507 | 94.3537 | 37.7456 | 23.0057
| 10 | 275.985 | 104.765 | 42.2018 | 24.21 | [17 empty] | NOTES
| 11 | 293.317 | 112.78 | 46.9489 | 25.709 | [17 empty] | Concrete layer (CLi) Ei taken as tangent modulus of stress strain curve not secant modulus
| 12 | 308.792 | 121.362 | 51.9208 | 27.5926
| 13 | 323.199 | 130.34 | 57.0527 | 29.78
| 14 | 336.784 | 139.65 | 62.3463 | 32.2603
| 15 | 349.95 | 149.238 | 67.8053 | 35.0195
| 16 | 365.976 | 159.303 | 73.4417 | 38.0427
| 17 | 384.805 | 167.966 | 78.8412 | 41.307
| 18 | 406.223 | 176.778 | 84.0275 | 44.7821
| 19 | 430.31 | 187.419 | 89.1658 | 48.4368
| 20 | 458.003 | 203.74 | 94.4614 | 52.246
| 21 | 487.975 | 219.862 | 100.027 | 56.1941
| 22 | 518.918 | 236.337 | 105.927 | 60.2751
| 23 | 545.559 | 252.749 | 111.894 | 64.4855
| 24 | 568.222 | 268.681 | 116.638 | 68.7978
| 25 | 587.918 | 283.988 | 121.173 | 73.1774
| 26 | 605.343 | 298.681 | 125.993 | 77.599
| 27 | 621.05 | 312.784 | 131.105 | 82.0504
| 28 | 635.383 | 327.653 | 136.608 | 86.5323
| 29 | 648.78 | 346.408 | 142.829 | 91.0605
| 30 | 661.419 | 363.83 | 148.669 | 95.5759
| 31 | 673.292 | 380.014 | 154.344 | 100.014
| 32 | 684.379 | 395.089 | 160.231 | 104.357
| 33 | 694.661 | 409.171 | 166.382 | 108.621
| 34 | 704.13 | 422.344 | 172.734 | 112.841
| 35 | 712.61 | 434.667 | 179.198 | 116.822
| 36 | 720.051 | 446.178 | 185.717 | 120.513
| 37 | 726.123 | 456.868 | 192.249 | 123.92
| 38 | 730.637 | 466.817 | 199.526 | 126.835
| 39 | 734.149 | 476.491 | 209.63 | 129.132
| 40 | 738.78 | 485.979 | 218.949 | 131.077
| 41 | 745.358 | 495.515 | 227.71 | 132.882
| 42 | 753.853 | 505.253 | 236.064 | 134.768
| 43 | 764.606 | 515.385 | 244.116 | 136.81
| 44 | 775.285 | 525.724 | 251.937 | 139.082
| 45 | 785.432 | 536.081 | 259.586 | 141.574
| 46 | 794.799 | 546.3 | 267.094 | 144.274
| 47 | 803.416 | 556.292 | 274.482 | 147.172
| 48 | 811.222 | 565.977 | 282.155 | 150.263
| 49 | 818.418 | 575.361 | 290.973 | 153.558
| 50 | 825.143 | 584.481 | 300.972 | 157.084
| 51 | 831.456 | 593.35 | 310.405 | 160.846
| 52 | 837.426 | 601.979 | 319.395 | 164.842
| 53 | 843.102 | 610.374 | 328.034 | 169.064
| 54 | 848.526 | 618.542 | 336.382 | 173.497
| 55 | 853.727 | 626.485 | 344.487 | 178.127
| 56 | 858.73 | 634.213 | 352.381 | 182.936
| 57 | 863.546 | 641.726 | 360.161 | 187.98
| 58 | 868.203 | 649.04 | 368.004 | 193.427
| 59 | 872.716 | 656.173 | 375.976 | 199.372
| 60 | 877.091 | 663.135 | 383.973 | 205.693
| 61 | 881.335 | 669.937 | 391.92 | 212.308
| 62 | 885.459 | 676.589 | 399.781 | 219.145
| 63 | 889.465 | 683.095 | 407.553 | 227.175
| 64 | 893.368 | 689.467 | 415.269 | 238.668
| 65 | 897.172 | 695.711 | 422.941 | 252.109
| 66 | 900.879 | 701.834 | 430.569 | 265.29
| 67 | 904.483 | 707.837 | 438.149 | 277.206
| 68 | 907.995 | 713.725 | 445.674 | 288.254
| 69 | 911.423 | 719.502 | 453.137 | 298.661
| 70 | 914.773 | 725.175 | 460.532 | 308.569
| 71 | 918.051 | 730.746 | 467.853 | 318.072
| 72 | 921.259 | 736.22 | 475.096 | 327.234
| 73 | 924.403 | 741.6 | 482.256 | 336.103
| 74 | 927.483 | 746.89 | 489.331 | 344.714
| 75 | 930.505 | 752.092 | 496.318 | 353.098
| 76 | 933.468 | 757.207 | 503.219 | 361.275
| 77 | 936.377 | 762.238 | 510.032 | 369.266
| 78 | 939.232 | 767.188 | 516.757 | 377.084
| 79 | 942.036 | 772.057 | 523.395 | 384.742
| 80 | 944.791 | 776.847 | 529.945 | 392.251
| 81 | 947.498 | 781.56 | 536.408 | 399.62
| 82 | 950.158 | 786.197 | 542.787 | 406.859
| 83 | 952.773 | 790.76 | 549.081 | 413.974
| 84 | 955.344 | 795.251 | 555.292 | 420.971
| 85 | 957.873 | 799.671 | 561.422 | 427.857
| 86 | 960.36 | 804.02 | 567.473 | 434.635
| 87 | 962.807 | 808.301 | 573.444 | 441.311
| 88 | 965.214 | 812.516 | 579.338 | 447.888
| 89 | 967.584 | 816.665 | 585.155 | 454.372
| 90 | 969.916 | 820.75 | 590.898 | 460.765
| 91 | 972.213 | 824.771 | 596.567 | 467.071
| 92 | 974.474 | 828.732 | 602.165 | 473.292
| 93 | 976.702 | 832.632 | 607.692 | 479.431
| 94 | 978.896 | 836.473 | 613.15 | 485.491
| 95 | 981.058 | 840.257 | 618.54 | 491.474
| 96 | 983.189 | 843.984 | 623.863 | 497.382
| 97 | 985.289 | 847.656 | 629.121 | 503.217
| 98 | 987.36 | 851.274 | 634.315 | 508.983
| 99 | 989.402 | 854.839 | 639.445 | 514.68
| 100 | 991.415 | 858.351 | 644.514 | 520.31
| 101 | 993.401 | 861.812 | 649.523 | 525.875
| 102 | 995.359 | 865.224 | 654.471 | 531.377
| 103 | 997.292 | 868.587 | 659.361 | 536.816
| 104 | 999.199 | 871.903 | 664.194 | 542.194
| 105 | 1001.08 | 875.172 | 668.971 | 547.513
| 106 | 1002.94 | 878.396 | 673.692 | 552.775
| 107 | 1004.77 | 881.575 | 678.359 | 557.98
| 108 | 1006.58 | 884.711 | 682.972 | 563.13
| 109 | 1008.37 | 887.805 | 687.533 | 568.225
| 110 | 1010.14 | 890.856 | 692.042 | 573.267
| 111 | 1011.88 | 893.866 | 696.502 | 578.257
| 112 | 1013.61 | 896.837 | 700.911 | 583.196
| 113 | 1015.31 | 899.769 | 705.271 | 588.085
| 114 | 1016.99 | 902.662 | 709.583 | 592.925
| 115 | 1018.66 | 905.517 | 713.848 | 597.716
| 116 | 1020.3 | 908.336 | 718.066 | 602.46
| 117 | 1021.93 | 911.118 | 722.239 | 607.157
| 118 | 1023.54 | 913.866 | 726.367 | 611.81
| 119 | 1025.12 | 916.579 | 730.45 | 616.417
| 120 | 1026.7 | 919.259 | 734.49 | 620.98
| 121 | 1028.25 | 921.904 | 738.488 | 625.501
| 122 | 1029.79 | 924.518 | 742.444 | 629.978
| 123 | 1031.31 | 927.099 | 746.358 | 634.413
| 124 | 1032.82 | 929.649 | 750.231 | 638.808
| 125 | 1034.31 | 932.169 | 754.065 | 643.161
| 126 | 1035.78 | 934.658 | 757.859 | 647.475
| 127 | 1037.24 | 937.118 | 761.614 | 651.749
| 128 | 1038.68 | 939.549 | 765.331 | 655.984
| 129 | 1040.11 | 941.952 | 769.01 | 660.183
| 130 | 1041.53 | 944.327 | 772.652 | 664.343
| 131 | 1042.93 | 946.674 | 776.258 | 668.467
| 132 | 1044.32 | 948.996 | 779.827 | 672.554
| 133 | 1045.69 | 951.291 | 783.361 | 676.606
| 134 | 1047.05 | 953.56 | 786.86 | 680.622
| 135 | 1048.4 | 955.803 | 790.325 | 684.603
| 136 | 1049.74 | 958.022 | 793.756 | 688.55
| 137 | 1051.06 | 960.217 | 797.155 | 692.462
| 138 | 1052.37 | 962.388 | 800.52 | 696.341
| 139 | 1053.67 | 964.536 | 803.852 | 700.188
| 140 | 1054.96 | 966.66 | 807.153 | 704.002
| 141 | 1056.23 | 968.763 | 810.421 | 707.784
| 142 | 1057.5 | 970.842 | 813.659 | 711.535
| 143 | 1058.75 | 972.9 | 816.867 | 715.255
| 144 | 1059.99 | 974.936 | 820.044 | 718.943
| 145 | 1061.22 | 976.951 | 823.192 | 722.602
| 146 | 1062.44 | 978.946 | 826.31 | 726.23
| 147 | 1063.65 | 980.92 | 829.398 | 729.829
| 148 | 1064.85 | 982.874 | 832.459 | 733.398
| 149 | 1066.04 | 984.809 | 835.491 | 736.939
| 150 | 1067.22 | 986.724 | 838.496 | 740.451
| 151 | 1068.39 | 988.62 | 841.474 | 743.934
| 152 | 1069.55 | 990.497 | 844.424 | 747.39
| 153 | 1070.71 | 992.356 | 847.348 | 750.818
| 154 | 1071.85 | 994.196 | 850.246 | 754.219
| 155 | 1072.98 | 996.02 | 853.117 | 757.593
| 156 | 1074.11 | 997.825 | 855.963 | 760.941
| 157 | 1075.22 | 999.614 | 858.783 | 764.263
| 158 | 1076.33 | 1001.38 | 861.578 | 767.56
| 159 | 1077.43 | 1003.14 | 864.349 | 770.83
| 160 | 1078.51 | 1004.88 | 867.095 | 774.075
| 161 | 1079.6 | 1006.6 | 869.818 | 777.294
| 162 | 1080.67 | 1008.31 | 872.516 | 780.489
| 163 | 1081.73 | 1010 | 875.191 | 783.66
| 164 | 1082.79 | 1011.67 | 877.843 | 786.806
| 165 | 1083.84 | 1013.33 | 880.472 | 789.928
| 166 | 1084.88 | 1014.98 | 883.079 | 793.026
| 167 | 1085.92 | 1016.61 | 885.663 | 796.101
| 168 | 1086.94 | 1018.22 | 888.226 | 799.152
| 169 | 1087.96 | 1019.82 | 890.766 | 802.181
| 170 | 1088.98 | 1021.41 | 893.285 | 805.187
| 171 | 1089.98 | 1022.99 | 895.783 | 808.171
| 172 | 1090.98 | 1024.55 | 898.261 | 811.132
| 173 | 1091.97 | 1026.09 | 900.717 | 814.072
| 174 | 1092.95 | 1027.62 | 903.153 | 816.99
| 175 | 1093.93 | 1029.15 | 905.569 | 819.886
| 176 | 1094.9 | 1030.65 | 907.965 | 822.761
| 177 | 1095.87 | 1032.15 | 910.341 | 825.614
| 178 | 1096.82 | 1033.63 | 912.697 | 828.447
| 179 | 1097.77 | 1035.1 | 915.034 | 831.259
| 180 | 1098.72 | 1036.56 | 917.352 | 834.05
| 181 | 1099.66 | 1038 | 919.651 | 836.821
| 182 | 1100.59 | 1039.44 | 921.932 | 839.571
| 183 | 1101.52 | 1040.86 | 924.194 | 842.302
| 184 | 1102.44 | 1042.27 | 926.438 | 845.014
| 185 | 1103.35 | 1043.67 | 928.664 | 847.705
| 186 | 1104.26 | 1045.06 | 930.872 | 850.377
| 187 | 1105.16 | 1046.43 | 933.063 | 853.03
| 188 | 1106.06 | 1047.8 | 935.236 | 855.664
| 189 | 1106.95 | 1049.16 | 937.392 | 858.279
| 190 | 1107.84 | 1050.5 | 939.531 | 860.876
| 191 | 1108.72 | 1051.84 | 941.653 | 863.454
| 192 | 1109.6 | 1053.16 | 943.759 | 866.014
| 193 | 1110.47 | 1054.47 | 945.849 | 868.556
| 194 | 1111.33 | 1055.78 | 947.922 | 871.08
| 195 | 1112.19 | 1057.07 | 949.979 | 873.586
| 196 | 1113.05 | 1058.36 | 952.021 | 876.074
| 197 | 1113.89 | 1059.63 | 954.046 | 878.545
| 198 | 1114.74 | 1060.9 | 956.056 | 880.999
| 199 | 1115.58 | 1062.15 | 958.05 | 883.435
| 200 | 1116.41 | 1063.4 | 960.029 | 885.854
| 201 | 1117.24 | 1064.64 | 961.993 | 888.257
| 202 | 1118.07 | 1065.86 | 963.943 | 890.642
| 203 | 1118.89 | 1067.08 | 965.877 | 893.011
| 204 | 1119.7 | 1068.29 | 967.797 | 895.363
| 205 | 1120.51 | 1069.49 | 969.702 | 897.699
| 206 | 1121.32 | 1070.69 | 971.593 | 900.019
| 207 | 1122.12 | 1071.87 | 973.47 | 902.323
| 208 | 1122.92 | 1073.05 | 975.333 | 904.611
| 209 | 1123.71 | 1074.22 | 977.182 | 906.884
| 210 | 1124.5 | 1075.37 | 979.017 | 909.141
| 211 | 1125.28 | 1076.53 | 980.839 | 911.382
| 212 | 1126.06 | 1077.67 | 982.648 | 913.609
| 213 | 1126.84 | 1078.8 | 984.443 | 915.82
| 214 | 1127.61 | 1079.93 | 986.225 | 918.015
| 215 | 1128.38 | 1081.05 | 987.994 | 920.196
| 216 | 1129.14 | 1082.16 | 989.751 | 922.362
| 217 | 1129.9 | 1083.27 | 991.494 | 924.514
| 218 | 1130.66 | 1084.37 | 993.225 | 926.65
| 219 | 1131.41 | 1085.46 | 994.943 | 928.773
| 220 | 1132.15 | 1086.54 | 996.649 | 930.88
| 221 | 1132.9 | 1087.61 | 998.343 | 932.974
| 222 | 1133.64 | 1088.68 | 1000.02 | 935.053
| 223 | 1134.37 | 1089.74 | 1001.69 | 937.119
| 224 | 1135.11 | 1090.8 | 1003.35 | 939.17
| 225 | 1135.83 | 1091.85 | 1005 | 941.208
| 226 | 1136.56 | 1092.89 | 1006.63 | 943.232
| 227 | 1137.28 | 1093.92 | 1008.26 | 945.242
| 228 | 1138 | 1094.95 | 1009.87 | 947.239
| 229 | 1138.71 | 1095.97 | 1011.47 | 949.223
| 230 | 1139.42 | 1096.98 | 1013.06 | 951.193
| 231 | 1140.13 | 1097.99 | 1014.63 | 953.15
| 232 | 1140.83 | 1098.99 | 1016.2 | 955.095
| 233 | 1141.53 | 1099.99 | 1017.76 | 957.026
| 234 | 1141.76 | 1100.32 | 1018.27 | 957.669

## Example 3
Example | [REF] | C/S | d or b | tw | L | lθ | fy | Es | Fill | fck | # bars x Ø | Cover | As/Ac | Fixity | Nfi, Rd | NRd | Nfi, Rd/ NRd | FR | Surface temp.
|  |  | mm | mm | m | m | MPa | GPa |  | MPa | mm | mm |  |  | kN | kN |  | mins | oC
1 | [8] | C | 273.1 | 5.6 | 3.81 | 2 | 350 | 2.05 | PC | 28.6 | - | - | - | FF | 574 | 2243 | 0.26 | 112 | 960
2 | [8] | C | 168.3 | 4.8 | 3.81 | 2 | 350 | 2.05 | PC | 35.5 | - | - | - | FF | 218 | 965 | 0.23 | 56 | 896
3 | [9] | S | 350 | 10 | 3.6 | 2.52 | 326 | 2.05 | RC | 36.2 | 8x19 | 40 | 2.1% | FF | 4560 | 8520 | 0.54 | 51 | 749
4 | [10] | S | 160 | 3.6 | 3.6 | 2.52 | 368 | 2.05 | RC | 40.1 | 4x12 | 27 | 2% | FF | 820 | 1720 | 0.48 | 25 | 670
[8 empty] | Annex H load calculation | [7 empty] | Interpolation of table 3.1 to 3.4 of EC4-1-2 |  |  |  |  | Calculation of load using equal strain across section (Annex H Design)
|  | 8 | 7 | 5 | 2 |  |  |  | radius (mm) | [11 empty] | Failure load @ |  | 45 | mins
| Time | Temperatures (oC) | [6 empty] | Internal |  | External | Temp | Area | Ixx |  |  |  | με= |  |  | Strain |  | 4.1 | με |  |  |  | Strain | 0.1 | 1 | 2 | 3 | 4 | 5 | 6 | 7 | 8 | 9 | 10 | 11 | 12 | 13 | 14 | 15 | 16 | 17 | 18 | 19 | 20
| mins | St | CL1 | CL3 | CL6 |  |  | Layer | ri | - | ro | oC | mm2 | mm4 |  | eay,t | 0.02 | 20 |  |  | fi (N/mm2) | Σfi.A (N) | Ei (N/mm2) | Ei.Ixx (mm2) |  |  |  | Nfi,pl | 827.8815 | 1931.932 | 3543.135 | 4294.185 | 4574.401 | 4545.986 | 4375.739 | 4161.854 | 3947.427 | 3746.868 | 3562.993 | 3395.104 | 3241.946 | 3102.427 | 2975.617 | 2860.62 | 2756.5 | 2662.27 | 2576.912 | 2499.414 | 2428.799
| 0 | 20 | 20 | 20 | 20 |  |  | St | 165 | - | 175 | 725.625 | 13600 | 262253333.3 |  | fap,t | 31.7656356 |  |  | St | 48.0107 | 652945.5 | 3075.529 | 806567837984.5 |  |  |  | Nfi Cr | 23202.63 | 22886.98 | 13669.77 | 9017.52 | 4851.639 | 1915.332 | 187.1275 | -756.6604 | -1284.837 | -1601.619 | -1794.266 | -1896.78 | -1927.144 | -1901.225 | -1835.068 | -1743.599 | -1639.274 | -1531.541 | -1426.988 | -1329.848 | -1242.587
| 1 | 34.6947 | 20.8028 | 20.0034 | 20 |  |  | CL1 | 137.5 | - | 165 | 374.16 | 33275 | 511672447.9 |  | eap,t | 0.001293982 | 1.293982 |  | CL1 | 17.86006 | 594293.5 | 3832.924 | 1961201539927.1 |  |  |  | load level | 4560 | 4560 | 4560 | 4560 | 4560 | 4560 | 4560 | 4560 | 4560 | 4560 | 4560 | 4560 | 4560 | 4560 | 4560 | 4560 | 4560 | 4560 | 4560 | 4560 | 4560
| 2 | 52.5492 | 22.4876 | 20.0167 | 20 |  |  | CL2 | 110 | - | 137.5 | 148.698 | 27225 | 281381718.8 |  | a^2 | 0.0003520519 | a | 0.01876305 | CL2 | 34.59492 | 941846.7 | 2300.787 | 647399528160.8
| 3 | 71.5482 | 25.0009 | 20.0483 | 20.0001 |  |  | CL3 | 82.5 | - | 110 | 81.4496 | 21175 | 133446614.6 |  | b^2 | 1295.572 | b | 35.99405 | CL3 | 35.88694 | 759905.9 | -1683.46 | -224652085007.1
| 4 | 90.8832 | 28.2688 | 20.1077 | 20.0002 |  |  | CL4 | 55 | - | 82.5 | 48.7175 | 15125 | 49565885.4 |  | c | 2.804185 |  |  | CL4 | 34.16682 | 516773.2 | -4231.008 | -209713648255.5
| 5 | 110.163 | 32.2038 | 20.2048 | 20.0004 |  |  | CL5 | 27.5 | - | 55 | 33.5658 | 9075 | 11438281.25 |  | fap,ts | 309.8015816 | c | 0.07374324 | CL5 | 32.73445 | 297065.2 | -5364.683 | -61362747779.4
| 6 | 129.186 | 36.7222 | 20.3495 | 20.0009 |  |  | CL6 | 0 | - | 27.5 | 27.8175 | 3025 | 762552.1 |  | eap,ts | 0.001588588 | 1.588588 |  | CL6 | 32.07293 | 97020.62 | -5762.149 | -4393938924.8 |  | Strain | Applied Load
| 7 | 147.835 | 41.7568 | 20.5508 | 20.0019 |  |  | REBAR |  | 125 |  | 148.698 | 2268.23 | 7564688.5 |  | a^2 | 0.000338987 | a | 0.0184116 | REBAR | 317.9019 | 721074.7 | 3075.529 | 23265421813.5 | Min | 0 | 4560
| 8 | 165.978 | 47.3007 | 20.8174 | 20.0035 | [10 empty] | b^2 | 264.7832 | b | 16.27216 |  | Nfipl,R (kN) | 4581 | Nfi,cr (kN) | 4567 | Max | 20 | 4560
| 9 | 183.586 | 53.2974 | 21.157 | 20.0061
| 10 | 200.653 | 59.6925 | 21.5765 | 20.0101 | [17 empty] | NOTES
| 11 | 217.303 | 66.2422 | 22.0534 | 20.0152 | [17 empty] | Concrete layer (CLi) Ei taken as tangent modulus of stress strain curve not secant modulus
| 12 | 233.321 | 73.0499 | 22.6165 | 20.0223
| 13 | 248.671 | 80.2127 | 23.2858 | 20.0325
| 14 | 263.31 | 87.1785 | 24.07 | 20.047
| 15 | 277.503 | 93.8604 | 24.923 | 20.0645
| 16 | 290.99 | 99.0478 | 25.8656 | 20.0866
| 17 | 303.615 | 103.908 | 26.9035 | 20.1153
| 18 | 315.454 | 109.041 | 28.0351 | 20.1531
| 19 | 326.742 | 114.375 | 29.2364 | 20.1995
| 20 | 337.732 | 119.898 | 30.5038 | 20.2558
| 21 | 348.919 | 125.87 | 31.8348 | 20.3229
| 22 | 360.879 | 131.994 | 33.2275 | 20.4021
| 23 | 374.319 | 138.34 | 34.6807 | 20.4944
| 24 | 389.239 | 144.976 | 36.194 | 20.6011
| 25 | 405.628 | 151.803 | 37.7658 | 20.7231
| 26 | 423.514 | 159.409 | 39.3963 | 20.8615
| 27 | 442.905 | 168.027 | 41.0875 | 21.0173
| 28 | 463.692 | 177.488 | 42.843 | 21.1916
| 29 | 485.517 | 188.711 | 44.6703 | 21.3853
| 30 | 508.126 | 203.175 | 46.5854 | 21.5993
| 31 | 530.739 | 217.295 | 48.5895 | 21.8346
| 32 | 552.202 | 231.174 | 50.6868 | 22.0922
| 33 | 571.904 | 244.563 | 52.8646 | 22.373
| 34 | 590.073 | 257.031 | 55.0767 | 22.6779
| 35 | 607.114 | 268.827 | 57.2962 | 23.0029
| 36 | 622.902 | 280.058 | 59.5177 | 23.3536
| 37 | 637.386 | 290.821 | 61.7499 | 23.7357
| 38 | 650.825 | 301.202 | 63.9981 | 24.145
| 39 | 663.264 | 311.215 | 66.2668 | 24.5821
| 40 | 674.693 | 320.866 | 68.5593 | 25.0474
| 41 | 685.089 | 330.16 | 70.8782 | 25.5412
| 42 | 694.396 | 339.318 | 73.2276 | 26.0639
| 43 | 702.719 | 348.478 | 75.6116 | 26.6157
| 44 | 710.254 | 357.231 | 77.9748 | 27.1967
| 45 | 717.192 | 365.589 | 80.3418 | 27.807
| 46 | 723.473 | 373.549 | 82.7202 | 28.4467
| 47 | 729.463 | 381.132 | 85.123 | 29.1157
| 48 | 734.888 | 388.357 | 87.5522 | 29.814
| 49 | 740.147 | 395.268 | 90.0072 | 30.5416
| 50 | 745.266 | 401.901 | 92.4873 | 31.2982
| 51 | 750.99 | 408.436 | 94.9938 | 32.0839
| 52 | 756.983 | 415.059 | 97.4368 | 32.8983
| 53 | 763.385 | 421.919 | 99.8118 | 33.7413
| 54 | 770.622 | 428.786 | 102.158 | 34.6126
| 55 | 778.482 | 435.706 | 104.489 | 35.5118
| 56 | 786.81 | 442.784 | 106.83 | 36.4386
| 57 | 795.338 | 450.088 | 109.077 | 37.3925
| 58 | 803.675 | 457.761 | 111.304 | 38.3731
| 59 | 811.698 | 465.592 | 113.397 | 39.3797
| 60 | 819.328 | 473.751 | 115.405 | 40.4114
| 61 | 826.555 | 482.165 | 117.401 | 41.4674
| 62 | 833.401 | 490.515 | 119.402 | 42.5467
| 63 | 839.887 | 498.652 | 121.432 | 43.6482
| 64 | 846.051 | 506.563 | 123.514 | 44.7708
| 65 | 851.926 | 514.242 | 125.644 | 45.9136
| 66 | 857.539 | 521.689 | 127.819 | 47.0756
| 67 | 862.911 | 528.906 | 130.037 | 48.2559
| 68 | 868.059 | 535.898 | 132.296 | 49.4537
| 69 | 872.994 | 542.669 | 134.549 | 50.6682
| 70 | 877.737 | 549.229 | 136.797 | 51.8988
| 71 | 882.3 | 555.587 | 139.051 | 53.1447
| 72 | 886.697 | 561.753 | 141.317 | 54.4054
| 73 | 890.931 | 567.734 | 143.623 | 55.6802
| 74 | 895.015 | 573.546 | 145.99 | 56.9687
| 75 | 898.959 | 579.205 | 148.479 | 58.2703
| 76 | 902.775 | 584.719 | 150.979 | 59.5848
| 77 | 906.465 | 590.091 | 153.489 | 60.9119
| 78 | 910.039 | 595.326 | 156.009 | 62.2513
| 79 | 913.5 | 600.429 | 158.54 | 63.6026
| 80 | 916.853 | 605.405 | 161.042 | 64.9656
| 81 | 920.107 | 610.259 | 163.502 | 66.3397
| 82 | 923.265 | 614.997 | 165.938 | 67.724
| 83 | 926.338 | 619.624 | 168.357 | 69.1179
| 84 | 929.33 | 624.143 | 170.766 | 70.5207
| 85 | 932.246 | 628.56 | 173.167 | 71.9317
| 86 | 935.089 | 632.877 | 175.527 | 73.3499
| 87 | 937.866 | 637.1 | 177.853 | 74.774
| 88 | 940.581 | 641.235 | 180.183 | 76.2023
| 89 | 943.236 | 645.287 | 182.551 | 77.6332
| 90 | 945.835 | 649.263 | 185.007 | 79.0649
| 91 | 948.38 | 653.174 | 187.664 | 80.496
| 92 | 950.876 | 657.022 | 190.322 | 81.9252
| 93 | 953.324 | 660.81 | 192.941 | 83.3513
| 94 | 955.727 | 664.537 | 195.529 | 84.7738
| 95 | 958.086 | 668.206 | 198.092 | 86.192
| 96 | 960.403 | 671.818 | 200.632 | 87.6057
| 97 | 962.681 | 675.375 | 203.179 | 89.0149
| 98 | 964.92 | 678.879 | 205.751 | 90.4196
| 99 | 967.123 | 682.334 | 208.362 | 91.8185
| 100 | 969.292 | 685.743 | 211.037 | 93.2109
| 101 | 971.427 | 689.111 | 213.84 | 94.5964
| 102 | 973.53 | 692.442 | 216.691 | 95.9751
| 103 | 975.602 | 695.735 | 219.543 | 97.3471
| 104 | 977.645 | 698.994 | 222.413 | 98.7126
| 105 | 979.659 | 702.219 | 225.324 | 100.072
| 106 | 981.645 | 705.413 | 228.314 | 101.426
| 107 | 983.606 | 708.581 | 231.398 | 102.775
| 108 | 985.541 | 711.723 | 234.481 | 104.12
| 109 | 987.452 | 714.838 | 237.533 | 105.461
| 110 | 989.339 | 717.925 | 240.53 | 106.792
| 111 | 991.204 | 720.984 | 243.476 | 108.109
| 112 | 993.046 | 724.013 | 246.375 | 109.413
| 113 | 994.866 | 727.011 | 249.231 | 110.698
| 114 | 996.666 | 729.978 | 252.046 | 111.961
| 115 | 998.445 | 732.915 | 254.845 | 113.202
| 116 | 1000.2 | 735.819 | 257.643 | 114.42
| 117 | 1001.94 | 738.693 | 260.449 | 115.615
| 118 | 1003.66 | 741.535 | 263.285 | 116.789
| 119 | 1005.36 | 744.346 | 266.193 | 117.944
| 120 | 1007.04 | 747.128 | 269.097 | 119.081
| 121 | 1008.7 | 749.879 | 271.953 | 120.202
| 122 | 1010.35 | 752.601 | 274.766 | 121.311
| 123 | 1011.98 | 755.294 | 277.538 | 122.403
| 124 | 1013.59 | 757.958 | 280.272 | 123.44
| 125 | 1015.18 | 760.594 | 282.971 | 124.445
| 126 | 1016.76 | 763.202 | 285.636 | 125.421
| 127 | 1018.31 | 765.782 | 288.27 | 126.374
| 128 | 1019.86 | 768.335 | 290.874 | 127.254
| 129 | 1021.39 | 770.861 | 293.45 | 128.064
| 130 | 1022.9 | 773.361 | 296 | 128.827
| 131 | 1024.4 | 775.834 | 298.524 | 129.552
| 132 | 1025.88 | 778.282 | 301.023 | 130.247
| 133 | 1027.34 | 780.705 | 303.5 | 130.897
| 134 | 1028.8 | 783.102 | 305.956 | 131.517
| 135 | 1030.24 | 785.476 | 308.412 | 132.117
| 136 | 1031.66 | 787.825 | 310.873 | 132.705
| 137 | 1033.07 | 790.151 | 313.348 | 133.284
| 138 | 1034.47 | 792.453 | 315.85 | 133.857
| 139 | 1035.85 | 794.733 | 318.392 | 134.425
| 140 | 1037.22 | 796.991 | 321.002 | 134.999
| 141 | 1038.58 | 799.227 | 323.658 | 135.582
| 142 | 1039.93 | 801.444 | 326.284 | 136.175
| 143 | 1041.26 | 803.64 | 328.88 | 136.778
| 144 | 1042.58 | 805.816 | 331.448 | 137.392
| 145 | 1043.89 | 807.973 | 333.989 | 138.017
| 146 | 1045.19 | 810.111 | 336.503 | 138.653
| 147 | 1046.48 | 812.231 | 339.001 | 139.3
| 148 | 1047.75 | 814.333 | 341.493 | 139.962
| 149 | 1049.02 | 816.417 | 343.981 | 140.639
| 150 | 1050.27 | 818.484 | 346.472 | 141.331
| 151 | 1051.51 | 820.534 | 348.973 | 142.038
| 152 | 1052.75 | 822.567 | 351.502 | 142.76
| 153 | 1053.97 | 824.584 | 354.073 | 143.497
| 154 | 1055.18 | 826.586 | 356.713 | 144.249
| 155 | 1056.39 | 828.572 | 359.337 | 145.016
| 156 | 1057.58 | 830.544 | 361.945 | 145.799
| 157 | 1058.76 | 832.501 | 364.543 | 146.596
| 158 | 1059.94 | 834.445 | 367.144 | 147.41
| 159 | 1061.1 | 836.375 | 369.75 | 148.238
| 160 | 1062.26 | 838.291 | 372.324 | 149.083
| 161 | 1063.41 | 840.194 | 374.868 | 149.943
| 162 | 1064.55 | 842.085 | 377.384 | 150.818
| 163 | 1065.68 | 843.962 | 379.871 | 151.709
| 164 | 1066.8 | 845.827 | 382.333 | 152.616
| 165 | 1067.91 | 847.68 | 384.771 | 153.537
| 166 | 1069.02 | 849.521 | 387.186 | 154.474
| 167 | 1070.12 | 851.349 | 389.58 | 155.427
| 168 | 1071.21 | 853.166 | 391.955 | 156.395
| 169 | 1072.29 | 854.97 | 394.314 | 157.379
| 170 | 1073.36 | 856.763 | 396.658 | 158.379
| 171 | 1074.43 | 858.544 | 398.99 | 159.395
| 172 | 1075.49 | 860.314 | 401.313 | 160.429
| 173 | 1076.54 | 862.072 | 403.626 | 161.479
| 174 | 1077.59 | 863.819 | 405.927 | 162.546
| 175 | 1078.63 | 865.555 | 408.217 | 163.627
| 176 | 1079.66 | 867.279 | 410.495 | 164.724
| 177 | 1080.68 | 868.993 | 412.76 | 165.836
| 178 | 1081.7 | 870.695 | 415.013 | 166.961
| 179 | 1082.71 | 872.387 | 417.253 | 168.101
| 180 | 1083.71 | 874.068 | 419.481 | 169.254
| 181 | 1084.71 | 875.739 | 421.695 | 170.42
| 182 | 1085.7 | 877.399 | 423.897 | 171.599
| 183 | 1086.68 | 879.048 | 426.086 | 172.79
| 184 | 1087.66 | 880.688 | 428.262 | 173.993
| 185 | 1088.63 | 882.317 | 430.426 | 175.209
| 186 | 1089.6 | 883.936 | 432.579 | 176.437
| 187 | 1090.56 | 885.545 | 434.721 | 177.68
| 188 | 1091.51 | 887.145 | 436.853 | 178.937
| 189 | 1092.46 | 888.734 | 438.977 | 180.211
| 190 | 1093.4 | 890.314 | 441.094 | 181.502
| 191 | 1094.33 | 891.884 | 443.206 | 182.813
| 192 | 1095.26 | 893.444 | 445.314 | 184.147
| 193 | 1096.19 | 894.995 | 447.422 | 185.507
| 194 | 1097.11 | 896.537 | 449.527 | 186.891
| 195 | 1098.02 | 898.07 | 451.631 | 188.299
| 196 | 1098.93 | 899.594 | 453.732 | 189.73
| 197 | 1099.83 | 901.109 | 455.83 | 191.184
| 198 | 1100.72 | 902.615 | 457.925 | 192.66
| 199 | 1101.61 | 904.112 | 460.019 | 194.161
| 200 | 1102.5 | 905.601 | 462.111 | 195.686
| 201 | 1103.38 | 907.082 | 464.201 | 197.236
| 202 | 1104.26 | 908.554 | 466.288 | 198.807
| 203 | 1105.13 | 910.018 | 468.371 | 200.399
| 204 | 1105.99 | 911.474 | 470.45 | 202.009
| 205 | 1106.85 | 912.922 | 472.524 | 203.636
| 206 | 1107.71 | 914.362 | 474.593 | 205.279
| 207 | 1108.56 | 915.794 | 476.655 | 206.937
| 208 | 1109.41 | 917.219 | 478.712 | 208.608
| 209 | 1110.25 | 918.637 | 480.763 | 210.292
| 210 | 1111.09 | 920.046 | 482.806 | 212.002
| 211 | 1111.92 | 921.449 | 484.844 | 213.75
| 212 | 1112.75 | 922.844 | 486.874 | 215.541
| 213 | 1113.57 | 924.232 | 488.897 | 217.382
| 214 | 1114.39 | 925.613 | 490.914 | 219.281
| 215 | 1115.2 | 926.987 | 492.923 | 221.254
| 216 | 1116.01 | 928.354 | 494.926 | 223.319
| 217 | 1116.82 | 929.715 | 496.923 | 225.512
| 218 | 1117.62 | 931.068 | 498.914 | 227.732
| 219 | 1118.41 | 932.415 | 500.899 | 229.967
| 220 | 1119.21 | 933.755 | 502.878 | 232.245
| 221 | 1120 | 935.088 | 504.852 | 234.581
| 222 | 1120.78 | 936.415 | 506.82 | 236.994
| 223 | 1121.56 | 937.736 | 508.783 | 239.51
| 224 | 1122.34 | 939.05 | 510.74 | 242.184
| 225 | 1123.11 | 940.358 | 512.693 | 245.076
| 226 | 1123.88 | 941.66 | 514.641 | 248.206
| 227 | 1124.65 | 942.955 | 516.584 | 251.272
| 228 | 1125.41 | 944.245 | 518.523 | 254.305
| 229 | 1126.16 | 945.528 | 520.458 | 257.331
| 230 | 1126.92 | 946.805 | 522.389 | 260.366
| 231 | 1127.67 | 948.077 | 524.315 | 263.432
| 232 | 1128.41 | 949.342 | 526.237 | 266.577
| 233 | 1129.16 | 950.602 | 528.156 | 269.857
| 234 | 1129.4 | 951.021 | 528.795 | 270.974

## Example 4
Example | [REF] | C/S | d or b | tw | L | lθ | fy | Es | Fill | fck | # bars x Ø | Cover | As/Ac | Fixity | Nfi, Rd | NRd | Nfi, Rd/ NRd | FR | Surface temp.
|  |  | mm | mm | m | m | MPa | GPa |  | MPa | mm | mm |  |  | kN | kN |  | mins | oC
1 | [8] | C | 273.1 | 5.6 | 3.81 | 2 | 350 | 2.05 | PC | 28.6 | - | - | - | FF | 574 | 2243 | 0.26 | 112 | 960
2 | [8] | C | 168.3 | 4.8 | 3.81 | 2 | 350 | 2.05 | PC | 35.5 | - | - | - | FF | 218 | 965 | 0.23 | 56 | 896
3 | [9] | S | 350 | 10 | 3.6 | 2.52 | 326 | 2.05 | RC | 36.2 | 8x19 | 40 | 2.1% | FF | 4560 | 8520 | 0.54 | 51 | 749
4 | [10] | S | 160 | 3.6 | 3.6 | 2.52 | 368 | 2.05 | RC | 40.1 | 4x12 | 27 | 2% | FF | 820 | 1720 | 0.48 | 25 | 670
[8 empty] | Annex H load calculation | [7 empty] | Interpolation of table 3.1 to 3.4 of EC4-1-2 |  |  |  |  | Calculation of load using equal strain across section (Annex H Design)
|  | 8 | 7 | 5 | 2 |  |  |  | radius (mm) | [11 empty] | Failure load @ |  | 29 | mins
| Time | Temperatures (oC) | [6 empty] | Internal |  | External | Temp | Area | Ixx |  |  |  | με= |  |  | Strain |  | 2.3 | με |  |  |  | Strain | 0.1 | 1 | 2 | 3 | 4 | 5 | 6 | 7 | 8 | 9 | 10 | 11 | 12 | 13 | 14 | 15 | 16 | 17 | 18 | 19 | 20
| mins | St | CL1 | CL3 | CL6 |  |  | Layer | ri | - | ro | oC | mm2 | mm4 |  | eay,t | 0.02 | 20 |  |  | fi (N/mm2) | Σfi.A (N) | Ei (N/mm2) | Ei.Ixx (mm2) |  |  |  | Nfi,pl | 183.498 | 391.5905 | 609.5844 | 981.9137 | 1098.451 | 1146.271 | 1144.67 | 1114.292 | 1070.052 | 1020.775 | 971.1246 | 923.4004 | 878.6714 | 837.3788 | 799.6321 | 765.3546 | 734.3614 | 706.4067 | 681.2158 | 658.5059 | 638.0008
| 0 | 20 | 20 | 20 | 20 |  |  | St | 76.4 | - | 80 | 676.22 | 2252.16 | 9186530.6 |  | fap,t | 81.8176608 |  |  | St | 82.12396 | 184956.3 | 26976.08 | 247816550856.5 |  |  |  | Nfi Cr | 1054.801 | 1048.503 | 1006.984 | 477.8361 | 322.2077 | 183.9083 | 75.0067 | -1.630515 | -51.95302 | -83.4729 | -102.072 | -111.7163 | -115.0719 | -114.0553 | -110.1251 | -104.4051 | -97.73981 | -90.73658 | -83.8095 | -77.22334 | -71.13363
| 1 | 53.0848 | 23.2838 | 20.1578 | 20.003 |  |  | CL1 | 63.66667 | - | 76.4 | 385.087 | 7134.062 | 23519586.9 |  | eap,t | 0.002309614 | 2.309614 |  | CL1 | 11.09285 | 79137.12 | 4680.222 | 110076878063.4 |  |  |  | load level | 820 | 820 | 820 | 820 | 820 | 820 | 820 | 820 | 820 | 820 | 820 | 820 | 820 | 820 | 820 | 820 | 820 | 820 | 820 | 820 | 820
| 2 | 88.7835 | 29.2849 | 20.653 | 20.0183 |  |  | CL2 | 50.93333 | - | 63.66667 | 225.233 | 5836.96 | 12934020.2 |  | a^2 | 0.0003134393 | a | 0.01770422 | CL2 | 21.29496 | 124297.8 | 8359.547 | 108122551232.0
| 3 | 123.204 | 37.3261 | 21.6252 | 20.0638 |  |  | CL3 | 38.2 | - | 50.93333 | 146.893 | 4539.858 | 6134020.4 |  | b^2 | 615.2948 | b | 24.80514 | CL3 | 27.33 | 124074.3 | 9782.125 | 60003751865.8
| 4 | 155.359 | 46.9077 | 23.1613 | 20.165 |  |  | CL4 | 25.46667 | - | 38.2 | 114.25 | 3242.756 | 2278350.4 |  | c | 0.980301 |  |  | CL4 | 30.34484 | 98400.91 | 10060.44 | 22921217855.8
| 5 | 184.87 | 57.7612 | 25.3077 | 20.3541 |  |  | CL5 | 12.73333 | - | 25.46667 | 94.8495 | 1945.653 | 525773.2 |  | fap,ts | 353.0325568 | c | 0.06355713 | CL5 | 32.23557 | 62719.25 | 9990.683 | 5252833204.6
| 6 | 211.925 | 69.5464 | 28.075 | 20.667 |  |  | CL6 | 0 | - | 12.73333 | 85.3159 | 648.5511 | 35051.55 |  | eap,ts | 0.001806838 | 1.806838 |  | CL6 | 33.0898 | 21460.43 | 9831.826 | 344620702.4 |  | Strain | Applied Load
| 7 | 236.504 | 81.7479 | 31.4466 | 21.1406 |  |  | REBAR |  | 49.4 |  | 146.893 | 452.3893 | 213025.6 |  | a^2 | 0.0003309971 | a | 0.01819332 | REBAR | 356.513 | 161282.7 | 26976.08 | 5746595310.0 | Min | 0 | 820
| 8 | 259.385 | 93.9691 | 35.2176 | 21.7396 | [10 empty] | b^2 | 225.931 | b | 15.031 |  | Nfipl,R (kN) | 856 | Nfi,cr (kN) | 871 | Max | 20 | 820
| 9 | 280.09 | 105.558 | 39.4955 | 22.5328
| 10 | 298.499 | 115.157 | 44.2021 | 23.5638 | [17 empty] | NOTES
| 11 | 314.709 | 124.406 | 49.1764 | 24.8982 | [17 empty] | Concrete layer (CLi) Ei taken as tangent modulus of stress strain curve not secant modulus
| 12 | 329.439 | 133.797 | 54.3298 | 26.5773
| 13 | 343.616 | 143.512 | 59.6154 | 28.5334
| 14 | 358.867 | 153.488 | 64.9944 | 30.6932
| 15 | 377.399 | 163.577 | 70.4589 | 33.1163
| 16 | 399.688 | 174.609 | 75.9825 | 35.8045
| 17 | 425.025 | 186.594 | 81.4797 | 38.6961
| 18 | 453.68 | 199.78 | 86.8204 | 41.8239
| 19 | 484.777 | 215.833 | 92.058 | 45.1353
| 20 | 517.188 | 234.316 | 97.354 | 48.6097
| 21 | 546.652 | 252.505 | 102.965 | 52.252
| 22 | 570.303 | 270.955 | 108.608 | 56.0534
| 23 | 591.138 | 288.653 | 114.281 | 59.9519
| 24 | 608.964 | 305.219 | 119.78 | 63.9897
| 25 | 624.73 | 322.161 | 124.861 | 68.1461
| 26 | 639.394 | 338.348 | 129.977 | 72.3633
| 27 | 652.634 | 353.793 | 135.246 | 76.6451
| 28 | 664.81 | 369.229 | 140.874 | 80.9661
| 29 | 676.22 | 385.087 | 146.893 | 85.3159
| 30 | 686.893 | 400.838 | 153.132 | 89.6855
| 31 | 696.775 | 415.623 | 159.689 | 94.0469
| 32 | 705.65 | 429.478 | 166.195 | 98.3579
| 33 | 713.353 | 442.398 | 172.7 | 102.598
| 34 | 720.635 | 454.458 | 179.288 | 106.743
| 35 | 727.528 | 465.782 | 186.124 | 110.801
| 36 | 734.219 | 476.593 | 193.937 | 114.722
| 37 | 741.095 | 486.987 | 201.455 | 118.411
| 38 | 748.039 | 497.03 | 208.85 | 121.857
| 39 | 755.385 | 506.889 | 216.574 | 125.005
| 40 | 763.594 | 516.761 | 224.554 | 127.673
| 41 | 772.544 | 526.767 | 232.746 | 129.865
| 42 | 782.055 | 536.987 | 241.387 | 131.758
| 43 | 791.166 | 547.252 | 250.144 | 133.588
| 44 | 799.641 | 557.407 | 258.692 | 135.477
| 45 | 807.429 | 567.337 | 266.882 | 137.506
| 46 | 814.629 | 576.978 | 274.798 | 139.707
| 47 | 821.344 | 586.308 | 282.52 | 142.09
| 48 | 827.607 | 595.306 | 290.388 | 144.65
| 49 | 833.531 | 604.002 | 298.714 | 147.391
| 50 | 839.179 | 612.422 | 306.754 | 150.309
| 51 | 844.567 | 620.569 | 314.704 | 153.402
| 52 | 849.739 | 628.474 | 322.853 | 156.673
| 53 | 854.721 | 636.158 | 331.23 | 160.132
| 54 | 859.538 | 643.645 | 339.542 | 163.783
| 55 | 864.188 | 650.938 | 347.587 | 167.633
| 56 | 868.695 | 658.051 | 355.472 | 171.697
| 57 | 873.075 | 664.994 | 363.212 | 175.965
| 58 | 877.329 | 671.771 | 370.799 | 180.415
| 59 | 881.459 | 678.383 | 378.237 | 185.036
| 60 | 885.479 | 684.84 | 385.572 | 189.877
| 61 | 889.393 | 691.149 | 392.901 | 195.073
| 62 | 893.206 | 697.318 | 400.213 | 200.603
| 63 | 896.928 | 703.356 | 407.505 | 206.469
| 64 | 900.558 | 709.267 | 414.743 | 212.57
| 65 | 904.097 | 715.056 | 421.906 | 219.141
| 66 | 907.554 | 720.729 | 428.996 | 226.642
| 67 | 910.932 | 726.291 | 436.021 | 235.282
| 68 | 914.233 | 731.747 | 442.993 | 246.361
| 69 | 917.462 | 737.101 | 449.917 | 257.501
| 70 | 920.626 | 742.358 | 456.792 | 269.131
| 71 | 923.724 | 747.521 | 463.618 | 279.924
| 72 | 926.761 | 752.594 | 470.393 | 290.074
| 73 | 929.74 | 757.579 | 477.112 | 299.711
| 74 | 932.662 | 762.482 | 483.773 | 308.927
| 75 | 935.531 | 767.304 | 490.372 | 317.789
| 76 | 938.348 | 772.048 | 496.906 | 326.349
| 77 | 941.115 | 776.716 | 503.375 | 334.644
| 78 | 943.834 | 781.312 | 509.775 | 342.706
| 79 | 946.507 | 785.835 | 516.105 | 350.56
| 80 | 949.134 | 790.289 | 522.365 | 358.227
| 81 | 951.718 | 794.675 | 528.554 | 365.721
| 82 | 954.26 | 798.995 | 534.672 | 373.059
| 83 | 956.761 | 803.249 | 540.72 | 380.249
| 84 | 959.222 | 807.44 | 546.695 | 387.304
| 85 | 961.645 | 811.568 | 552.601 | 394.231
| 86 | 964.031 | 815.635 | 558.437 | 401.037
| 87 | 966.38 | 819.641 | 564.203 | 407.731
| 88 | 968.693 | 823.589 | 569.901 | 414.318
| 89 | 970.972 | 827.479 | 575.53 | 420.802
| 90 | 973.217 | 831.312 | 581.093 | 427.189
| 91 | 975.429 | 835.089 | 586.59 | 433.482
| 92 | 977.609 | 838.813 | 592.021 | 439.686
| 93 | 979.758 | 842.482 | 597.389 | 445.804
| 94 | 981.877 | 846.1 | 602.694 | 451.84
| 95 | 983.966 | 849.666 | 607.936 | 457.796
| 96 | 986.026 | 853.182 | 613.117 | 463.675
| 97 | 988.059 | 856.648 | 618.238 | 469.48
| 98 | 990.063 | 860.066 | 623.299 | 475.213
| 99 | 992.042 | 863.436 | 628.303 | 480.876
| 100 | 993.993 | 866.759 | 633.248 | 486.472
| 101 | 995.92 | 870.037 | 638.138 | 492.001
| 102 | 997.821 | 873.271 | 642.972 | 497.467
| 103 | 999.698 | 876.46 | 647.752 | 502.87
| 104 | 1001.55 | 879.607 | 652.478 | 508.213
| 105 | 1003.38 | 882.711 | 657.152 | 513.497
| 106 | 1005.19 | 885.774 | 661.773 | 518.724
| 107 | 1006.98 | 888.796 | 666.344 | 523.894
| 108 | 1008.74 | 891.779 | 670.864 | 529.01
| 109 | 1010.48 | 894.723 | 675.336 | 534.072
| 110 | 1012.2 | 897.629 | 679.759 | 539.081
| 111 | 1013.91 | 900.497 | 684.134 | 544.039
| 112 | 1015.59 | 903.329 | 688.462 | 548.946
| 113 | 1017.25 | 906.126 | 692.744 | 553.805
| 114 | 1018.89 | 908.887 | 696.981 | 558.616
| 115 | 1020.52 | 911.613 | 701.173 | 563.379
| 116 | 1022.13 | 914.305 | 705.321 | 568.097
| 117 | 1023.72 | 916.965 | 709.426 | 572.769
| 118 | 1025.29 | 919.592 | 713.489 | 577.397
| 119 | 1026.84 | 922.187 | 717.509 | 581.981
| 120 | 1028.38 | 924.751 | 721.489 | 586.522
| 121 | 1029.91 | 927.284 | 725.428 | 591.021
| 122 | 1031.41 | 929.787 | 729.327 | 595.479
| 123 | 1032.9 | 932.261 | 733.186 | 599.895
| 124 | 1034.38 | 934.706 | 737.007 | 604.273
| 125 | 1035.84 | 937.122 | 740.79 | 608.611
| 126 | 1037.29 | 939.51 | 744.535 | 612.91
| 127 | 1038.72 | 941.871 | 748.243 | 617.172
| 128 | 1040.13 | 944.205 | 751.915 | 621.397
| 129 | 1041.54 | 946.513 | 755.551 | 625.585
| 130 | 1042.93 | 948.795 | 759.152 | 629.736
| 131 | 1044.3 | 951.052 | 762.718 | 633.852
| 132 | 1045.67 | 953.283 | 766.25 | 637.933
| 133 | 1047.02 | 955.491 | 769.747 | 641.979
| 134 | 1048.36 | 957.674 | 773.212 | 645.992
| 135 | 1049.68 | 959.833 | 776.644 | 649.97
| 136 | 1050.99 | 961.97 | 780.043 | 653.916
| 137 | 1052.3 | 964.084 | 783.411 | 657.83
| 138 | 1053.59 | 966.175 | 786.747 | 661.711
| 139 | 1054.86 | 968.245 | 790.052 | 665.562
| 140 | 1056.13 | 970.293 | 793.326 | 669.381
| 141 | 1057.39 | 972.319 | 796.57 | 673.169
| 142 | 1058.63 | 974.325 | 799.785 | 676.927
| 143 | 1059.87 | 976.31 | 802.97 | 680.655
| 144 | 1061.09 | 978.275 | 806.127 | 684.354
| 145 | 1062.3 | 980.221 | 809.255 | 688.023
| 146 | 1063.51 | 982.147 | 812.355 | 691.663
| 147 | 1064.7 | 984.054 | 815.427 | 695.276
| 148 | 1065.88 | 985.942 | 818.471 | 698.86
| 149 | 1067.05 | 987.812 | 821.489 | 702.417
| 150 | 1068.22 | 989.663 | 824.48 | 705.946
| 151 | 1069.37 | 991.496 | 827.445 | 709.449
| 152 | 1070.52 | 993.312 | 830.384 | 712.925
| 153 | 1071.65 | 995.111 | 833.297 | 716.375
| 154 | 1072.78 | 996.893 | 836.185 | 719.799
| 155 | 1073.9 | 998.658 | 839.048 | 723.198
| 156 | 1075.01 | 1000.41 | 841.886 | 726.571
| 157 | 1076.11 | 1002.14 | 844.7 | 729.919
| 158 | 1077.2 | 1003.85 | 847.49 | 733.242
| 159 | 1078.29 | 1005.55 | 850.256 | 736.54
| 160 | 1079.36 | 1007.24 | 852.999 | 739.815
| 161 | 1080.43 | 1008.91 | 855.719 | 743.065
| 162 | 1081.49 | 1010.56 | 858.416 | 746.292
| 163 | 1082.55 | 1012.2 | 861.09 | 749.496
| 164 | 1083.59 | 1013.83 | 863.742 | 752.676
| 165 | 1084.63 | 1015.44 | 866.373 | 755.834
| 166 | 1085.66 | 1017.04 | 868.981 | 758.969
| 167 | 1086.68 | 1018.62 | 871.568 | 762.082
| 168 | 1087.7 | 1020.19 | 874.134 | 765.173
| 169 | 1088.7 | 1021.74 | 876.678 | 768.242
| 170 | 1089.71 | 1023.29 | 879.202 | 771.29
| 171 | 1090.7 | 1024.82 | 881.706 | 774.315
| 172 | 1091.69 | 1026.33 | 884.189 | 777.32
| 173 | 1092.67 | 1027.84 | 886.653 | 780.304
| 174 | 1093.64 | 1029.33 | 889.097 | 783.267
| 175 | 1094.61 | 1030.81 | 891.521 | 786.209
| 176 | 1095.57 | 1032.27 | 893.925 | 789.131
| 177 | 1096.52 | 1033.73 | 896.311 | 792.033
| 178 | 1097.47 | 1035.17 | 898.678 | 794.915
| 179 | 1098.41 | 1036.6 | 901.026 | 797.777
| 180 | 1099.35 | 1038.02 | 903.356 | 800.619
| 181 | 1100.28 | 1039.43 | 905.668 | 803.442
| 182 | 1101.2 | 1040.83 | 907.962 | 806.246
| 183 | 1102.12 | 1042.21 | 910.238 | 809.032
| 184 | 1103.03 | 1043.59 | 912.497 | 811.798
| 185 | 1103.94 | 1044.95 | 914.738 | 814.546
| 186 | 1104.84 | 1046.3 | 916.962 | 817.275
| 187 | 1105.74 | 1047.65 | 919.169 | 819.986
| 188 | 1106.62 | 1048.98 | 921.359 | 822.68
| 189 | 1107.51 | 1050.3 | 923.532 | 825.355
| 190 | 1108.39 | 1051.62 | 925.689 | 828.012
| 191 | 1109.26 | 1052.92 | 927.829 | 830.652
| 192 | 1110.13 | 1054.21 | 929.954 | 833.274
| 193 | 1110.99 | 1055.5 | 932.062 | 835.879
| 194 | 1111.85 | 1056.77 | 934.155 | 838.466
| 195 | 1112.7 | 1058.03 | 936.232 | 841.037
| 196 | 1113.55 | 1059.29 | 938.294 | 843.591
| 197 | 1114.39 | 1060.53 | 940.341 | 846.128
| 198 | 1115.23 | 1061.77 | 942.372 | 848.648
| 199 | 1116.06 | 1063 | 944.389 | 851.152
| 200 | 1116.89 | 1064.22 | 946.39 | 853.64
| 201 | 1117.71 | 1065.43 | 948.378 | 856.112
| 202 | 1118.53 | 1066.63 | 950.351 | 858.568
| 203 | 1119.35 | 1067.82 | 952.309 | 861.008
| 204 | 1120.15 | 1069.01 | 954.253 | 863.432
| 205 | 1120.96 | 1070.18 | 956.183 | 865.841
| 206 | 1121.76 | 1071.35 | 958.1 | 868.235
| 207 | 1122.56 | 1072.51 | 960.002 | 870.613
| 208 | 1123.35 | 1073.66 | 961.891 | 872.976
| 209 | 1124.13 | 1074.81 | 963.767 | 875.324
| 210 | 1124.92 | 1075.94 | 965.629 | 877.657
| 211 | 1125.7 | 1077.07 | 967.478 | 879.974
| 212 | 1126.47 | 1078.19 | 969.314 | 882.278
| 213 | 1127.24 | 1079.31 | 971.137 | 884.567
| 214 | 1128.01 | 1080.41 | 972.948 | 886.841
| 215 | 1128.77 | 1081.51 | 974.745 | 889.101
| 216 | 1129.53 | 1082.6 | 976.53 | 891.346
| 217 | 1130.28 | 1083.69 | 978.303 | 893.578
| 218 | 1131.03 | 1084.76 | 980.063 | 895.795
| 219 | 1131.78 | 1085.83 | 981.811 | 897.998
| 220 | 1132.52 | 1086.9 | 983.547 | 900.188
| 221 | 1133.26 | 1087.95 | 985.271 | 902.364
| 222 | 1133.99 | 1089 | 986.983 | 904.526
| 223 | 1134.73 | 1090.05 | 988.684 | 906.675
| 224 | 1135.45 | 1091.08 | 990.373 | 908.811
| 225 | 1136.18 | 1092.11 | 992.051 | 910.934
| 226 | 1136.9 | 1093.13 | 993.717 | 913.043
| 227 | 1137.61 | 1094.15 | 995.372 | 915.14
| 228 | 1138.33 | 1095.16 | 997.015 | 917.223
| 229 | 1139.04 | 1096.16 | 998.648 | 919.293
| 230 | 1139.74 | 1097.16 | 1000.27 | 921.351
| 231 | 1140.45 | 1098.15 | 1001.88 | 923.396
| 232 | 1141.14 | 1099.14 | 1003.48 | 925.428
| 233 | 1141.84 | 1100.12 | 1005.07 | 927.449
| 234 | 1142.07 | 1100.44 | 1005.6 | 928.12