## comparison
Column 203*203mm (8*8 in.) - Temperature distribution along the centreline
predictet by the program FIRE |  |  |  |  | measured temperatures - experiment
y(cm) | t=1 | t=2 | y(cm) | y(in) | t=1h (F) | t=1h (C) | t=2h (F) | t=2h (C)
| t=1h* | t=2h* |  |  |  | t=1h |  | t=2h
0 | 842 | 974 | 0.635 | 0.25 | 1394 | 756.6667 | 1675 | 912.7778
1.9 | 566 | 796 | 1.27 | 0.5 | 1217 | 658.3333 | 1572 | 855.5556
3.8 | 395 | 671 | 2.54 | 1 | 1065 | 573.8889 | 1470 | 798.8889
5.5 | 295 | 596 | 3.81 | 1.5 | 862 | 461.1111 | 1318 | 714.4444
7.05 | 228 | 551 | 5.08 | 2 | 722 | 383.3333 | 1204 | 651.1111
8.6 | 185 | 525 | 6.35 | 2.5 | 596 | 313.3333 | 1090 | 587.7778
10.15 | 172 | 517 | 7.62 | 3 | 558 | 292.2222 | 1052 | 566.6667
|  |  | 8.89 | 3.5 | 522 | 272.2222 | 1019 | 548.3333
|  |  | 10.16 | 4 | 480 | 248.8889 | 989 | 531.6667

## FIRE
Numerically achieved results for the node temperatures-programe FIRE
Time t=30min |  |  |  | Time t=1.0 hour |  |  |  | Time t=2.0 hours |  |  |  | Time t=3.0 hours
node | x(m) | y(m) | T (Co) | node | x(m) | y(m) | T (Co) | node | x(m) | y(m) | T (Co) | node | x(m) | y(m) | T (Co)
1 | .00000 | .00000 | 670.03 | 1 | .00000 | .00000 | 841.52 | 1 | .00000 | .00000 | 974.14 | 1 | .00000 | .00000 | 1045.58
2 | .01560 | .00000 | 670.96 | 2 | .01560 | .00000 | 842.63 | 2 | .01560 | .00000 | 974.58 | 2 | .01560 | .00000 | 1045.80
3 | .03120 | .00000 | 675.19 | 3 | .03120 | .00000 | 845.93 | 3 | .03120 | .00000 | 975.88 | 3 | .03120 | .00000 | 1046.46
4 | .04680 | .00000 | 685.40 | 4 | .04680 | .00000 | 853.03 | 4 | .04680 | .00000 | 978.83 | 4 | .04680 | .00000 | 1048.05
5 | .06350 | .00000 | 707.98 | 5 | .06350 | .00000 | 865.75 | 5 | .06350 | .00000 | 984.02 | 5 | .06350 | .00000 | 1050.87
6 | .08250 | .00000 | 755.56 | 6 | .08250 | .00000 | 888.94 | 6 | .08250 | .00000 | 993.61 | 6 | .08250 | .00000 | 1056.27
7 | .10150 | .00000 | 823.10 | 7 | .10150 | .00000 | 919.25 | 7 | .10150 | .00000 | 1006.47 | 7 | .10150 | .00000 | 1063.89
8 | .00000 | .01900 | 349.66 | 8 | .00000 | .01900 | 565.87 | 8 | .00000 | .01900 | 796.18 | 8 | .00000 | .01900 | 920.46
9 | .01560 | .01900 | 352.61 | 9 | .01560 | .01900 | 570.52 | 9 | .01560 | .01900 | 799.30 | 9 | .01560 | .01900 | 922.60
10 | .03120 | .01900 | 359.94 | 10 | .03120 | .01900 | 581.81 | 10 | .03120 | .01900 | 806.58 | 10 | .03120 | .01900 | 927.64
11 | .04680 | .01900 | 375.47 | 11 | .04680 | .01900 | 599.78 | 11 | .04680 | .01900 | 818.36 | 11 | .04680 | .01900 | 935.65
12 | .06350 | .01900 | 424.05 | 12 | .06350 | .01900 | 646.30 | 12 | .06350 | .01900 | 848.96 | 12 | .06350 | .01900 | 956.86
13 | .08250 | .01900 | 531.95 | 13 | .08250 | .01900 | 736.50 | 13 | .08250 | .01900 | 905.42 | 13 | .08250 | .01900 | 995.73
14 | .10150 | .01900 | 755.56 | 14 | .10150 | .01900 | 888.94 | 14 | .10150 | .01900 | 993.61 | 14 | .10150 | .01900 | 1056.27
15 | .00000 | .03800 | 182.95 | 15 | .00000 | .03800 | 394.56 | 15 | .00000 | .03800 | 670.82 | 15 | .00000 | .03800 | 827.10
16 | .01560 | .03800 | 186.97 | 16 | .01560 | .03800 | 402.79 | 16 | .01560 | .03800 | 676.82 | 16 | .01560 | .03800 | 831.59
17 | .03120 | .03800 | 202.38 | 17 | .03120 | .03800 | 428.78 | 17 | .03120 | .03800 | 695.43 | 17 | .03120 | .03800 | 845.72
18 | .04680 | .03800 | 218.37 | 18 | .04680 | .03800 | 448.92 | 18 | .04680 | .03800 | 707.26 | 18 | .04680 | .03800 | 856.40
19 | .06350 | .03800 | 224.36 | 19 | .06350 | .03800 | 454.12 | 19 | .06350 | .03800 | 711.18 | 19 | .06350 | .03800 | 859.35
20 | .08250 | .03800 | 424.00 | 20 | .08250 | .03800 | 646.26 | 20 | .08250 | .03800 | 848.93 | 20 | .08250 | .03800 | 956.84
21 | .10150 | .03800 | 707.97 | 21 | .10150 | .03800 | 865.74 | 21 | .10150 | .03800 | 984.02 | 21 | .10150 | .03800 | 1050.87
22 | .00000 | .05500 | 111.88 | 22 | .00000 | .05500 | 294.86 | 22 | .00000 | .05500 | 595.78 | 22 | .00000 | .05500 | 768.75
23 | .01560 | .05500 | 116.42 | 23 | .01560 | .05500 | 306.22 | 23 | .01560 | .05500 | 603.95 | 23 | .01560 | .05500 | 775.12
24 | .03120 | .05500 | 131.73 | 24 | .03120 | .05500 | 341.09 | 24 | .03120 | .05500 | 629.23 | 24 | .03120 | .05500 | 794.99
25 | .04680 | .05500 | 210.76 | 25 | .04680 | .05500 | 441.53 | 25 | .04680 | .05500 | 701.63 | 25 | .04680 | .05500 | 852.16
26 | .06350 | .05500 | 218.20 | 26 | .06350 | .05500 | 448.74 | 26 | .06350 | .05500 | 707.13 | 26 | .06350 | .05500 | 856.30
27 | .08250 | .05500 | 375.01 | 27 | .08250 | .05500 | 599.30 | 27 | .08250 | .05500 | 818.05 | 27 | .08250 | .05500 | 935.43
28 | .10150 | .05500 | 685.15 | 28 | .10150 | .05500 | 852.88 | 28 | .10150 | .05500 | 978.77 | 28 | .10150 | .05500 | 1048.02
29 | .00000 | .07050 | 84.87 | 29 | .00000 | .07050 | 227.87 | 29 | .00000 | .07050 | 551.16 | 29 | .00000 | .07050 | 733.20
30 | .01560 | .07050 | 89.45 | 30 | .01560 | .07050 | 242.95 | 30 | .01560 | .07050 | 559.98 | 30 | .01560 | .07050 | 740.23
31 | .03120 | .07050 | 106.76 | 31 | .03120 | .07050 | 286.10 | 31 | .03120 | .07050 | 588.92 | 31 | .03120 | .07050 | 763.27
32 | .04680 | .07050 | 132.53 | 32 | .04680 | .07050 | 342.05 | 32 | .04680 | .07050 | 629.97 | 32 | .04680 | .07050 | 795.57
33 | .06350 | .07050 | 202.40 | 33 | .06350 | .07050 | 428.64 | 33 | .06350 | .07050 | 695.35 | 33 | .06350 | .07050 | 845.66
34 | .08250 | .07050 | 359.86 | 34 | .08250 | .07050 | 581.69 | 34 | .08250 | .07050 | 806.52 | 34 | .08250 | .07050 | 927.59
35 | .10150 | .07050 | 675.12 | 35 | .10150 | .07050 | 845.88 | 35 | .10150 | .07050 | 975.87 | 35 | .10150 | .07050 | 1046.45
36 | .00000 | .08600 | 71.05 | 36 | .00000 | .08600 | 184.91 | 36 | .00000 | .08600 | 525.35 | 36 | .00000 | .08600 | 712.39
37 | .01560 | .08600 | 75.95 | 37 | .01560 | .08600 | 200.63 | 37 | .01560 | .08600 | 534.25 | 37 | .01560 | .08600 | 719.57
38 | .03120 | .08600 | 89.78 | 38 | .03120 | .08600 | 243.47 | 38 | .03120 | .08600 | 560.39 | 38 | .03120 | .08600 | 740.55
39 | .04680 | .08600 | 117.41 | 39 | .04680 | .08600 | 307.58 | 39 | .04680 | .08600 | 605.04 | 39 | .04680 | .08600 | 775.96
40 | .06350 | .08600 | 187.11 | 40 | .06350 | .08600 | 402.81 | 40 | .06350 | .08600 | 676.89 | 40 | .06350 | .08600 | 831.63
41 | .08250 | .08600 | 352.65 | 41 | .08250 | .08600 | 570.54 | 41 | .08250 | .08600 | 799.35 | 41 | .08250 | .08600 | 922.62
42 | .10150 | .08600 | 670.96 | 42 | .10150 | .08600 | 842.64 | 42 | .10150 | .08600 | 974.58 | 42 | .10150 | .08600 | 1045.80
43 | .00000 | .10150 | 66.49 | 43 | .00000 | .10150 | 171.67 | 43 | .00000 | .10150 | 516.90 | 43 | .00000 | .10150 | 705.54
44 | .01560 | .10150 | 71.15 | 44 | .01560 | .10150 | 185.07 | 44 | .01560 | .10150 | 525.49 | 44 | .01560 | .10150 | 712.50
45 | .03120 | .10150 | 85.28 | 45 | .03120 | .10150 | 228.53 | 45 | .03120 | .10150 | 551.69 | 45 | .03120 | .10150 | 733.61
46 | .04680 | .10150 | 112.92 | 46 | .04680 | .10150 | 296.37 | 46 | .04680 | .10150 | 596.98 | 46 | .04680 | .10150 | 769.67
47 | .06350 | .10150 | 183.11 | 47 | .06350 | .10150 | 394.63 | 47 | .06350 | .10150 | 670.95 | 47 | .06350 | .10150 | 827.18
48 | .08250 | .10150 | 349.72 | 48 | .08250 | .10150 | 565.94 | 48 | .08250 | .10150 | 796.27 | 48 | .08250 | .10150 | 920.51
49 | .10150 | .10150 | 670.04 | 49 | .10150 | .10150 | 841.53 | 49 | .10150 | .10150 | 974.16 | 49 | .10150 | .10150 | 1045.58
50 | .00000 | .11700 | 71.05 | 50 | .00000 | .11700 | 184.91 | 50 | .00000 | .11700 | 525.35 | 50 | .00000 | .11700 | 712.39
51 | .01560 | .11700 | 75.95 | 51 | .01560 | .11700 | 200.63 | 51 | .01560 | .11700 | 534.25 | 51 | .01560 | .11700 | 719.57
52 | .03120 | .11700 | 89.78 | 52 | .03120 | .11700 | 243.47 | 52 | .03120 | .11700 | 560.39 | 52 | .03120 | .11700 | 740.55
53 | .04680 | .11700 | 117.41 | 53 | .04680 | .11700 | 307.58 | 53 | .04680 | .11700 | 605.04 | 53 | .04680 | .11700 | 775.96
54 | .06350 | .11700 | 187.11 | 54 | .06350 | .11700 | 402.81 | 54 | .06350 | .11700 | 676.89 | 54 | .06350 | .11700 | 831.63
55 | .08250 | .11700 | 352.65 | 55 | .08250 | .11700 | 570.54 | 55 | .08250 | .11700 | 799.35 | 55 | .08250 | .11700 | 922.62
56 | .10150 | .11700 | 670.96 | 56 | .10150 | .11700 | 842.64 | 56 | .10150 | .11700 | 974.58 | 56 | .10150 | .11700 | 1045.80
57 | .00000 | .13250 | 84.87 | 57 | .00000 | .13250 | 227.87 | 57 | .00000 | .13250 | 551.16 | 57 | .00000 | .13250 | 733.20
58 | .01560 | .13250 | 89.45 | 58 | .01560 | .13250 | 242.95 | 58 | .01560 | .13250 | 559.98 | 58 | .01560 | .13250 | 740.23
59 | .03120 | .13250 | 106.76 | 59 | .03120 | .13250 | 286.10 | 59 | .03120 | .13250 | 588.92 | 59 | .03120 | .13250 | 763.27
60 | .04680 | .13250 | 132.53 | 60 | .04680 | .13250 | 342.05 | 60 | .04680 | .13250 | 629.97 | 60 | .04680 | .13250 | 795.57
61 | .06350 | .13250 | 202.40 | 61 | .06350 | .13250 | 428.64 | 61 | .06350 | .13250 | 695.35 | 61 | .06350 | .13250 | 845.66
62 | .08250 | .13250 | 359.86 | 62 | .08250 | .13250 | 581.69 | 62 | .08250 | .13250 | 806.52 | 62 | .08250 | .13250 | 927.59
63 | .10150 | .13250 | 675.12 | 63 | .10150 | .13250 | 845.88 | 63 | .10150 | .13250 | 975.87 | 63 | .10150 | .13250 | 1046.45
64 | .00000 | .14800 | 111.88 | 64 | .00000 | .14800 | 294.86 | 64 | .00000 | .14800 | 595.78 | 64 | .00000 | .14800 | 768.75
65 | .01560 | .14800 | 116.42 | 65 | .01560 | .14800 | 306.22 | 65 | .01560 | .14800 | 603.95 | 65 | .01560 | .14800 | 775.12
66 | .03120 | .14800 | 131.73 | 66 | .03120 | .14800 | 341.09 | 66 | .03120 | .14800 | 629.23 | 66 | .03120 | .14800 | 794.99
67 | .04680 | .14800 | 210.76 | 67 | .04680 | .14800 | 441.53 | 67 | .04680 | .14800 | 701.63 | 67 | .04680 | .14800 | 852.16
68 | .06350 | .14800 | 218.20 | 68 | .06350 | .14800 | 448.74 | 68 | .06350 | .14800 | 707.12 | 68 | .06350 | .14800 | 856.30
69 | .08250 | .14800 | 375.01 | 69 | .08250 | .14800 | 599.30 | 69 | .08250 | .14800 | 818.05 | 69 | .08250 | .14800 | 935.43
70 | .10150 | .14800 | 685.15 | 70 | .10150 | .14800 | 852.88 | 70 | .10150 | .14800 | 978.77 | 70 | .10150 | .14800 | 1048.02
71 | .00000 | .16500 | 182.95 | 71 | .00000 | .16500 | 394.56 | 71 | .00000 | .16500 | 670.82 | 71 | .00000 | .16500 | 827.10
72 | .01560 | .16500 | 186.97 | 72 | .01560 | .16500 | 402.79 | 72 | .01560 | .16500 | 676.82 | 72 | .01560 | .16500 | 831.59
73 | .03120 | .16500 | 202.38 | 73 | .03120 | .16500 | 428.78 | 73 | .03120 | .16500 | 695.43 | 73 | .03120 | .16500 | 845.72
74 | .04680 | .16500 | 218.37 | 74 | .04680 | .16500 | 448.92 | 74 | .04680 | .16500 | 707.26 | 74 | .04680 | .16500 | 856.40
75 | .06350 | .16500 | 224.36 | 75 | .06350 | .16500 | 454.12 | 75 | .06350 | .16500 | 711.18 | 75 | .06350 | .16500 | 859.35
76 | .08250 | .16500 | 424.00 | 76 | .08250 | .16500 | 646.26 | 76 | .08250 | .16500 | 848.93 | 76 | .08250 | .16500 | 956.84
77 | .10150 | .16500 | 707.97 | 77 | .10150 | .16500 | 865.74 | 77 | .10150 | .16500 | 984.02 | 77 | .10150 | .16500 | 1050.87
78 | .00000 | .18400 | 349.66 | 78 | .00000 | .18400 | 565.87 | 78 | .00000 | .18400 | 796.18 | 78 | .00000 | .18400 | 920.46
79 | .01560 | .18400 | 352.61 | 79 | .01560 | .18400 | 570.52 | 79 | .01560 | .18400 | 799.30 | 79 | .01560 | .18400 | 922.60
80 | .03120 | .18400 | 359.94 | 80 | .03120 | .18400 | 581.81 | 80 | .03120 | .18400 | 806.58 | 80 | .03120 | .18400 | 927.64
81 | .04680 | .18400 | 375.47 | 81 | .04680 | .18400 | 599.78 | 81 | .04680 | .18400 | 818.36 | 81 | .04680 | .18400 | 935.65
82 | .06350 | .18400 | 424.05 | 82 | .06350 | .18400 | 646.30 | 82 | .06350 | .18400 | 848.96 | 82 | .06350 | .18400 | 956.86
83 | .08250 | .18400 | 531.95 | 83 | .08250 | .18400 | 736.50 | 83 | .08250 | .18400 | 905.42 | 83 | .08250 | .18400 | 995.73
84 | .10150 | .18400 | 755.56 | 84 | .10150 | .18400 | 888.94 | 84 | .10150 | .18400 | 993.61 | 84 | .10150 | .18400 | 1056.27
85 | .00000 | .20300 | 670.03 | 85 | .00000 | .20300 | 841.52 | 85 | .00000 | .20300 | 974.14 | 85 | .00000 | .20300 | 1045.58
86 | .01560 | .20300 | 670.96 | 86 | .01560 | .20300 | 842.63 | 86 | .01560 | .20300 | 974.58 | 86 | .01560 | .20300 | 1045.80
87 | .03120 | .20300 | 675.19 | 87 | .03120 | .20300 | 845.93 | 87 | .03120 | .20300 | 975.88 | 87 | .03120 | .20300 | 1046.46
88 | .04680 | .20300 | 685.40 | 88 | .04680 | .20300 | 853.03 | 88 | .04680 | .20300 | 978.83 | 88 | .04680 | .20300 | 1048.05
89 | .06350 | .20300 | 707.98 | 89 | .06350 | .20300 | 865.75 | 89 | .06350 | .20300 | 984.02 | 89 | .06350 | .20300 | 1050.87
90 | .08250 | .20300 | 755.56 | 90 | .08250 | .20300 | 888.94 | 90 | .08250 | .20300 | 993.61 | 90 | .08250 | .20300 | 1056.27
91 | .10150 | .20300 | 823.10 | 91 | .10150 | .20300 | 919.25 | 91 | .10150 | .20300 | 1006.47 | 91 | .10150 | .20300 | 1063.89

## SAFIR
Nodes in the cross section | Temperature distributionin the cross section