## Simulation set-up
TITLE | BENCHMARK STUDY OF LATERAL TORSIONAL-BUCKLING OF CLASS 4 STEEL PLATE GIRDERS UNDER FIRE CONDITIONS: NUMERICAL COMPARISON
BY | martin.prachar@fsv.cvut.cz / nuno.lopes@ua.pt / ccouto@ua.pt / pvreal@ua.pt / jandera@fsv.cvut.cz / wald@fsv.cvut.cz
DATE | November 2013
SCHEME
A simply supported beam with two equal concentrated loads applied symmetrically
TEST SET-UP
The central part of the beam of 2.8m (between the point loads) was the only heated part.

## Dimensions
TITLE | BENCHMARK STUDY OF LATERAL TORSIONAL-BUCKLING OF CLASS 4 STEEL PLATE GIRDERS UNDER FIRE CONDITIONS: NUMERICAL COMPARISON
BY | martin.prachar@fsv.cvut.cz / nuno.lopes@ua.pt / ccouto@ua.pt / pvreal@ua.pt / jandera@fsv.cvut.cz / wald@fsv.cvut.cz
DATE | November 2013
BEAMS DIMENSIONS
Test 1 - 450°C
Test 2 - 450°C
Test 3 - 650 °C
STEEL MATERIAL (SAME FOR ALL TESTS)
CROSS-SECTION
|  | Heated Cross-section [mm] |  | Non-heated Cross-section [mm]
|  | Dimensions | Idealized dimensions (FEM) | The same as in the heated part
[mm]
| Test 1 (450°C) | h = 460 b = 150 tf = 5 tw = 4
| Test 2 (450°C) | Middle span h = 460 b = 150 tf = 7 tw = 4 |  | Side span h = 460 b = 150 tf = 7 tw = 5
| Test 3 (650°C) (Tapered beam) | hA = 460 hB = 620 b = 150 tf = 5 tw = 4

## Material Properties
TITLE | BENCHMARK STUDY OF LATERAL TORSIONAL-BUCKLING OF CLASS 4 STEEL PLATE GIRDERS UNDER FIRE CONDITIONS: NUMERICAL COMPARISON
BY | martin.prachar@fsv.cvut.cz / nuno.lopes@ua.pt / ccouto@ua.pt / pvreal@ua.pt / jandera@fsv.cvut.cz / wald@fsv.cvut.cz
DATE | November 2013
MATERIAL PROPERTIES
Steel Grade | Yield Stress [MPa] | Youngs Modulus [MPa] | Poisson
S355 | 355 | 210000 | 0.3
All material properties (yield strength and young modulus), which were adopted into the models, are based on the EN 1993-1-2:2005.
The residual stresses were neglected.
The thermal expansion was not considered in the analysis

## ABAQUS Model
TITLE | BENCHMARK STUDY OF LATERAL TORSIONAL-BUCKLING OF CLASS 4 STEEL PLATE GIRDERS UNDER FIRE CONDITIONS: NUMERICAL COMPARISON
BY | martin.prachar@fsv.cvut.cz / nuno.lopes@ua.pt / ccouto@ua.pt / pvreal@ua.pt / jandera@fsv.cvut.cz / wald@fsv.cvut.cz
DATE | November 2013
ELEMENT
The beam was meshed using quadrilateral conventional shell elements (namely type S4).
Element type S4 is a fully integrated, general-purpose, finite-membrane-strain shell element.
The element has four integration points per element.
MESH SIZE
For definition of mesh size in ABAQUS model, there were used 6 elements for flange width and 20 elements for web height.
Along the beam, there were used 4 elements per 100 mm.
MATERIAL LAW
The material law was defined by elastic-plastic nonlinear stress-strain diagram, where enough data points were used for it.
| Temperature | Yield stress | Plastic strain | Temperature | Young Modulus
| [°C] | [MPa] | [-] | [°C] | [MPa]
| 20 | 355 | 0 | 20 | 210000
| 20 | 355 | 0.0004577381 | 100 | 210000
| 20 | 355 | 0.0009154762 | 200 | 189000
| 20 | 355 | 0.001373214 | 300 | 168000
| 20 | 355 | 0.001830952 | 400 | 147000
| 20 | 355 | 0.00228869 | 500 | 126000
| 20 | 355 | 0.002746429 | 600 | 65100
| 20 | 355 | 0.003204167 | 700 | 27300
| 20 | 355 | 0.003661905 | 800 | 18900
| 20 | 355 | 0.004119643
| 20 | 355 | 0.004577381
| 20 | 355 | 0.005035119
| 20 | 355 | 0.005492857
| 20 | 355 | 0.005950595
| 20 | 355 | 0.006408333
| 20 | 355 | 0.006866071
| 20 | 355 | 0.00732381
| 20 | 355 | 0.007781548
| 20 | 355 | 0.008239286
| 20 | 355 | 0.008697024
| 20 | 355 | 0.009154762
| 20 | 355 | 0.0096125
| 20 | 355 | 0.01007024
| 20 | 355 | 0.01052798
| 20 | 355 | 0.01098571
| 20 | 355 | 0.01144345
| 20 | 355 | 0.01190119
| 20 | 355 | 0.01235893
| 20 | 355 | 0.01281667
| 20 | 355 | 0.0132744
| 20 | 355 | 0.01373214
| 20 | 355 | 0.01418988
| 20 | 355 | 0.01464762
| 20 | 355 | 0.01510536
| 20 | 355 | 0.0155631
| 20 | 355 | 0.01602083
| 20 | 355 | 0.01647857
| 20 | 355 | 0.01693631
| 20 | 355 | 0.01739405
| 20 | 355 | 0.01785179
| 20 | 355 | 0.01830952
| 20 | 443.8 | 0.0378869
| 100 | 355 | 0
| 100 | 355 | 0.000458
| 100 | 355 | 0.000915
| 100 | 355 | 0.001373
| 100 | 355 | 0.001831
| 100 | 355 | 0.002289
| 100 | 355 | 0.002746
| 100 | 355 | 0.003204
| 100 | 355 | 0.003662
| 100 | 355 | 0.00412
| 100 | 355 | 0.004577
| 100 | 355 | 0.005035
| 100 | 355 | 0.005493
| 100 | 355 | 0.005951
| 100 | 355 | 0.006408
| 100 | 355 | 0.006866
| 100 | 355 | 0.007324
| 100 | 355 | 0.007782
| 100 | 355 | 0.008239
| 100 | 355 | 0.008697
| 100 | 355 | 0.009155
| 100 | 355 | 0.009613
| 100 | 355 | 0.01007
| 100 | 355 | 0.010528
| 100 | 355 | 0.010986
| 100 | 355 | 0.011443
| 100 | 355 | 0.011901
| 100 | 355 | 0.012359
| 100 | 355 | 0.012817
| 100 | 355 | 0.013274
| 100 | 355 | 0.013732
| 100 | 355 | 0.01419
| 100 | 355 | 0.014648
| 100 | 355 | 0.015105
| 100 | 355 | 0.015563
| 100 | 355 | 0.016021
| 100 | 355 | 0.016479
| 100 | 355 | 0.016936
| 100 | 355 | 0.017394
| 100 | 355 | 0.017852
| 100 | 355 | 0.01831
| 100 | 443.8 | 0.037887
| 200 | 286.5 | 0
| 200 | 300.7 | 0.000387
| 200 | 307 | 0.000816
| 200 | 311.7 | 0.001253
| 200 | 315.6 | 0.001694
| 200 | 319 | 0.002139
| 200 | 321.9 | 0.002585
| 200 | 324.6 | 0.003033
| 200 | 327 | 0.003482
| 200 | 329.3 | 0.003933
| 200 | 331.3 | 0.004384
| 200 | 333.2 | 0.004836
| 200 | 335 | 0.005288
| 200 | 336.7 | 0.005742
| 200 | 338.2 | 0.006196
| 200 | 339.7 | 0.00665
| 200 | 341 | 0.007105
| 200 | 342.3 | 0.007561
| 200 | 343.5 | 0.008016
| 200 | 344.6 | 0.008473
| 200 | 345.6 | 0.008929
| 200 | 346.6 | 0.009386
| 200 | 347.5 | 0.009843
| 200 | 348.4 | 0.010301
| 200 | 349.2 | 0.010759
| 200 | 349.9 | 0.011217
| 200 | 350.6 | 0.011676
| 200 | 351.2 | 0.012134
| 200 | 351.8 | 0.012593
| 200 | 352.3 | 0.013053
| 200 | 352.8 | 0.013512
| 200 | 353.2 | 0.013972
| 200 | 353.6 | 0.014432
| 200 | 353.9 | 0.014893
| 200 | 354.2 | 0.015353
| 200 | 354.5 | 0.015814
| 200 | 354.6 | 0.016275
| 200 | 354.8 | 0.016736
| 200 | 354.9 | 0.017198
| 200 | 355 | 0.01766
| 200 | 355 | 0.018122
| 200 | 443.8 | 0.037652
| 300 | 217.615 | 0
| 300 | 243.6605 | 0.000312584
| 300 | 256.4195 | 0.0007042546
| 300 | 266.0735 | 0.001114407
| 300 | 274.0657 | 0.001534451
| 300 | 280.9683 | 0.001960981
| 300 | 287.0784 | 0.002392228
| 300 | 292.5745 | 0.00282713
| 300 | 297.5735 | 0.003264991
| 300 | 302.1575 | 0.003705322
| 300 | 306.3861 | 0.004147769
| 300 | 310.3049 | 0.00459206
| 300 | 313.9492 | 0.005037984
| 300 | 317.3473 | 0.005485374
| 300 | 320.5221 | 0.005934093
| 300 | 323.4925 | 0.006384029
| 300 | 326.2743 | 0.006835088
| 300 | 328.8809 | 0.007287189
| 300 | 331.3236 | 0.007740266
| 300 | 333.6124 | 0.008194259
| 300 | 335.7555 | 0.008649119
| 300 | 337.7605 | 0.009104801
| 300 | 339.6338 | 0.009561268
| 300 | 341.381 | 0.01001848
| 300 | 343.0072 | 0.01047642
| 300 | 344.5168 | 0.01093505
| 300 | 345.9137 | 0.01139435
| 300 | 347.2014 | 0.01185431
| 300 | 348.383 | 0.01231489
| 300 | 349.4611 | 0.01277609
| 300 | 350.4382 | 0.01323789
| 300 | 351.3163 | 0.01370028
| 300 | 352.0974 | 0.01416325
| 300 | 352.783 | 0.01462678
| 300 | 353.3746 | 0.01509088
| 300 | 353.8732 | 0.01555553
| 300 | 354.2799 | 0.01602072
| 300 | 354.5954 | 0.01648646
| 300 | 354.8203 | 0.01695274
| 300 | 354.9551 | 0.01741956
| 300 | 355 | 0.0178869
| 300 | 443.75 | 0.03735863
| 400 | 149.1 | 0
| 400 | 183.9406 | 0.000237632
| 400 | 203.1587 | 0.0005815393
| 400 | 217.8698 | 0.0009561069
| 400 | 230.1075 | 0.0013475
| 400 | 240.7047 | 0.001750053
| 400 | 250.1013 | 0.002160773
| 400 | 258.5635 | 0.00257785
| 400 | 266.267 | 0.003000088
| 400 | 273.3354 | 0.003426647
| 400 | 279.8593 | 0.00385691
| 400 | 285.9076 | 0.004290407
| 400 | 291.5343 | 0.004726773
| 400 | 296.7823 | 0.005165715
| 400 | 301.6867 | 0.005606995
| 400 | 306.2762 | 0.006050417
| 400 | 310.5751 | 0.006495815
| 400 | 314.6039 | 0.006943052
| 400 | 318.38 | 0.007392007
| 400 | 321.9183 | 0.007842579
| 400 | 325.232 | 0.00829468
| 400 | 328.3323 | 0.008748232
| 400 | 331.2292 | 0.009203168
| 400 | 333.9314 | 0.009659429
| 400 | 336.4466 | 0.01011696
| 400 | 338.7816 | 0.01057572
| 400 | 340.9424 | 0.01103566
| 400 | 342.9344 | 0.01149676
| 400 | 344.7622 | 0.01195896
| 400 | 346.4301 | 0.01242226
| 400 | 347.9418 | 0.01288662
| 400 | 349.3004 | 0.01335202
| 400 | 350.5089 | 0.01381844
| 400 | 351.5697 | 0.01428587
| 400 | 352.485 | 0.01475429
| 400 | 353.2565 | 0.01522368
| 400 | 353.8857 | 0.01569404
| 400 | 354.3739 | 0.01616536
| 400 | 354.722 | 0.01663764
| 400 | 354.9305 | 0.01711086
| 400 | 355 | 0.01758503
| 400 | 355 | 0.03758503
| 500 | 127.8 | 0
| 500 | 154.152 | 0.0002654998
| 500 | 168.0646 | 0.0006297253
| 500 | 178.66 | 0.001020278
| 500 | 187.455 | 0.001425119
| 500 | 195.062 | 0.001839389
| 500 | 201.802 | 0.00226054
| 500 | 207.8685 | 0.002687036
| 500 | 213.3891 | 0.003117865
| 500 | 218.4529 | 0.003552318
| 500 | 223.1257 | 0.003989875
| 500 | 227.457 | 0.004430143
| 500 | 231.4858 | 0.004872811
| 500 | 235.2429 | 0.005317636
| 500 | 238.7536 | 0.005764416
| 500 | 242.0386 | 0.006212987
| 500 | 245.1154 | 0.006663211
| 500 | 247.9986 | 0.007114971
| 500 | 250.7008 | 0.007568168
| 500 | 253.2328 | 0.008022716
| 500 | 255.6039 | 0.008478541
| 500 | 257.8222 | 0.008935578
| 500 | 259.8949 | 0.009393771
| 500 | 261.8282 | 0.00985307
| 500 | 263.6277 | 0.01031343
| 500 | 265.2982 | 0.01077482
| 500 | 266.844 | 0.01123719
| 500 | 268.269 | 0.01170052
| 500 | 269.5766 | 0.01216479
| 500 | 270.7698 | 0.01262996
| 500 | 271.8511 | 0.01309602
| 500 | 272.823 | 0.01356295
| 500 | 273.6875 | 0.01403073
| 500 | 274.4463 | 0.01449935
| 500 | 275.101 | 0.0149688
| 500 | 275.6529 | 0.01543906
| 500 | 276.103 | 0.01591014
| 500 | 276.4522 | 0.01638201
| 500 | 276.7011 | 0.01685467
| 500 | 276.8503 | 0.01732813
| 500 | 276.9 | 0.01780238
| 500 | 276.9 | 0.03780238
| 600 | 63.9 | 0
| 600 | 80.70835 | 0.000217268
| 600 | 90.30536 | 0.0005453093
| 600 | 97.6871 | 0.0009073794
| 600 | 103.8403 | 0.001288321
| 600 | 109.1749 | 0.001681838
| 600 | 113.9085 | 0.002084586
| 600 | 118.1735 | 0.002494531
| 600 | 122.0576 | 0.002910328
| 600 | 125.6225 | 0.003331029
| 600 | 128.9136 | 0.003755936
| 600 | 131.9653 | 0.004184519
| 600 | 134.8047 | 0.004616365
| 600 | 137.4533 | 0.00505114
| 600 | 139.9287 | 0.005488576
| 600 | 142.2454 | 0.005928449
| 600 | 144.4157 | 0.006370573
| 600 | 146.4497 | 0.00681479
| 600 | 148.3562 | 0.007260965
| 600 | 150.1428 | 0.007708982
| 600 | 151.816 | 0.008158741
| 600 | 153.3815 | 0.008610153
| 600 | 154.8444 | 0.009063142
| 600 | 156.209 | 0.009517641
| 600 | 157.4793 | 0.00997359
| 600 | 158.6585 | 0.01043094
| 600 | 159.7498 | 0.01088963
| 600 | 160.7558 | 0.01134964
| 600 | 161.679 | 0.01181092
| 600 | 162.5214 | 0.01227344
| 600 | 163.2849 | 0.01273718
| 600 | 163.9711 | 0.01320209
| 600 | 164.5815 | 0.01366818
| 600 | 165.1173 | 0.01413541
| 600 | 165.5796 | 0.01460377
| 600 | 165.9693 | 0.01507324
| 600 | 166.2872 | 0.01554382
| 600 | 166.5338 | 0.0160155
| 600 | 166.7096 | 0.01648826
| 600 | 166.8149 | 0.0169621
| 600 | 166.85 | 0.01743702
| 600 | 166.85 | 0.03743702
| 700 | 26.625 | 0
| 700 | 34.86145 | 0.0001739167
| 700 | 39.94734 | 0.0004632383
| 700 | 43.91353 | 0.000793575
| 700 | 47.23973 | 0.001147354
| 700 | 50.13328 | 0.001516981
| 700 | 52.70656 | 0.00189834
| 700 | 55.02868 | 0.002288899
| 700 | 57.14583 | 0.002686966
| 700 | 59.09066 | 0.003091345
| 700 | 60.88734 | 0.003501151
| 700 | 62.55428 | 0.003915709
| 700 | 64.10595 | 0.004334489
| 700 | 65.55393 | 0.004757068
| 700 | 66.90767 | 0.005183098
| 700 | 68.17499 | 0.005612294
| 700 | 69.36244 | 0.006044416
| 700 | 70.47559 | 0.00647926
| 700 | 71.51916 | 0.006916652
| 700 | 72.49725 | 0.007356442
| 700 | 73.41341 | 0.007798501
| 700 | 74.27074 | 0.008242716
| 700 | 75.07193 | 0.008688986
| 700 | 75.81937 | 0.009137225
| 700 | 76.51517 | 0.009587356
| 700 | 77.16119 | 0.01003931
| 700 | 77.75908 | 0.01049303
| 700 | 78.31029 | 0.01094846
| 700 | 78.81613 | 0.01140554
| 700 | 79.27774 | 0.01186425
| 700 | 79.69613 | 0.01232455
| 700 | 80.07219 | 0.01278639
| 700 | 80.40671 | 0.01324975
| 700 | 80.70036 | 0.01371462
| 700 | 80.95373 | 0.01418095
| 700 | 81.16731 | 0.01464875
| 700 | 81.34151 | 0.01511798
| 700 | 81.47666 | 0.01558865
| 700 | 81.57302 | 0.01606074
| 700 | 81.63076 | 0.01653424
| 700 | 81.65 | 0.01700916
| 700 | 81.65 | 0.03700916
| 800 | 17.75 | 0
| 800 | 21.56054 | 0.0002749055
| 800 | 23.54717 | 0.0006463135
| 800 | 25.0582 | 0.001042886
| 800 | 26.3118 | 0.001453079
| 800 | 27.39575 | 0.001872249
| 800 | 28.35598 | 0.002297964
| 800 | 29.22015 | 0.002728762
| 800 | 30.00648 | 0.003163678
| 800 | 30.7277 | 0.003602039
| 800 | 31.39318 | 0.00404335
| 800 | 32.01001 | 0.004487235
| 800 | 32.58372 | 0.004933401
| 800 | 33.11874 | 0.005381614
| 800 | 33.61865 | 0.005831685
| 800 | 34.08642 | 0.006283456
| 800 | 34.52453 | 0.006736797
| 800 | 34.93507 | 0.007191597
| 800 | 35.31983 | 0.007647761
| 800 | 35.68034 | 0.008105207
| 800 | 36.01794 | 0.008563866
| 800 | 36.33379 | 0.009023675
| 800 | 36.6289 | 0.009484582
| 800 | 36.90416 | 0.009946539
| 800 | 37.16037 | 0.0104095
| 800 | 37.39821 | 0.01087344
| 800 | 37.6183 | 0.01133832
| 800 | 37.82119 | 0.0118041
| 800 | 38.00735 | 0.01227078
| 800 | 38.17722 | 0.01273831
| 800 | 38.33118 | 0.01320668
| 800 | 38.46955 | 0.01367588
| 800 | 38.59263 | 0.01414589
| 800 | 38.70066 | 0.0146167
| 800 | 38.79387 | 0.01508829
| 800 | 38.87244 | 0.01556065
| 800 | 38.93652 | 0.01603378
| 800 | 38.98624 | 0.01650767
| 800 | 39.02168 | 0.01698232
| 800 | 39.04292 | 0.01745772
| 800 | 39.05 | 0.01793386
| 800 | 39.05 | 0.03793386

## SAFIR Model
TITLE | BENCHMARK STUDY OF LATERAL TORSIONAL-BUCKLING OF CLASS 4 STEEL PLATE GIRDERS UNDER FIRE CONDITIONS: NUMERICAL COMPARISON
BY | martin.prachar@fsv.cvut.cz / nuno.lopes@ua.pt / ccouto@ua.pt / pvreal@ua.pt / jandera@fsv.cvut.cz / wald@fsv.cvut.cz
DATE | November 2013

## Initial imperfection
TITLE | BENCHMARK STUDY OF LATERAL TORSIONAL-BUCKLING OF CLASS 4 STEEL PLATE GIRDERS UNDER FIRE CONDITIONS: NUMERICAL COMPARISON
BY | martin.prachar@fsv.cvut.cz / nuno.lopes@ua.pt / ccouto@ua.pt / pvreal@ua.pt / jandera@fsv.cvut.cz / wald@fsv.cvut.cz
DATE | November 2013
INITIAL IMPERFECTION
Initial geometric imperfections were applied following the elastic buckling eigenmodes.
1st local buckling mode |  |  | 1st global buckling mode
IMPERFECTION AMPLITUDES
For the imperfection amplitudes, there was used 80% of the fabrication tolerance magnitude given in EN1090-2:2008+A1 (CEN, 2011) as suggested in EN1993-1-5 (CEN, 2006).
GLOBAL | = L/750 * 0.8 (*0.7 in case the local buckling mode has lower critical stress) where L is the distance between lateral supports
LOCAL | = H/100 * 0.8 (*0.7 in case the global buckling mode has lower critical stress) where H is the web height
Leading mode Test 1 |  | Global buckling mode
Leading mode Test 2 |  | Global buckling mode
Leading mode Test 3 |  | Global buckling mode

## Boundary and Loaded Conditions
TITLE | BENCHMARK STUDY OF LATERAL TORSIONAL-BUCKLING OF CLASS 4 STEEL PLATE GIRDERS UNDER FIRE CONDITIONS: NUMERICAL COMPARISON
BY | martin.prachar@fsv.cvut.cz / nuno.lopes@ua.pt / ccouto@ua.pt / pvreal@ua.pt / jandera@fsv.cvut.cz / wald@fsv.cvut.cz
DATE | November 2013
BOUNDARY CONDITIONS
ABAQUS |  | SAFIR
SUPPORTS
The supports were considered just by one point support at the lower flange center
One support restrains deformations in all directions, all rotations were free.
The second allowed also deformation in direction along the beam axis
LATERAL RESTRAINTS
The cross-section was transversally restraint in the section where load was applied.
LOADING CONDITIONS
The applied loads were controlled by forces but also by displacements.