## Input
REFERENCE | Benchmark Studies | DATE September-2013
TITLE | Thermo-mechanical analysis of steel columns using different constitutive laws | BY University of Naples & University of Sheffield
GEOMETRY
This model simulates the behaviour of an unprotected steel column under heating.
The model is made up by 16 1-D element of egual length. The length varies in order to obtain different slenderness
STEEL MATERIALS
No. | Type | Yield stress (N/mm2) | Youngs Modulus (N/mm2) | Poisson | Notes
1 | S355 | 355 | 210000 | 0.3
TEMPERATURE CURVE
No. | Type | Notes
1 | ISO834 standard fire
BOUNDARY CONDITIONS
Node no. | Translational fixed | Rotational fixed | Notes
1 | x, y, z | x,z
17 | x, y | x,z
2-16 | y | x,z
LOADING
Node no. | Type | Load (N/mm2) | Notes
9 | Horizontal | 1/400 Vertical Load
17 | Vertical | Different values
OUTPUT SPECIFICATIONS
Column1 | Direction | Elements | Notes
Displacement | z | end-node 17 & mid-node 9 | Z
Displacement | x | Mid-node 9 | X
ANALYSIS PARAMETERS |  |  | ANALYSIS
Iteration limit | 200 |  | Start | 0
Load increments | 10 |  | End | 60 mins
Tolerance | 1e-05 |  | Step | 0.05 min

## Drawing
Node 3356
Node 1488